## Sheet1
HEAT_NO | ST_NO | FURNACE_AGE | DEV_Code | 8ZCST | 5G11 | 5S91 | 91LTFK | SZ13 | 8ZCSSH | 8ZCQSBYS | 6SZYLJ | JLSH | 6QSBYS | O2_SUM_COMSUME | MOLTIRON_WT | IRON_TEMP | IRON_C | IRON_SI | IRON_MN | IRON_P | IRON_S | expect_c | expect_mn | expect_p | expect_s | expect_si | actual_c | actual_mn | actual_p | actual_s | actual_si | ST_C | OUT_STEEL_PRE_TEMP | create_time
B12206909 | CB133 | 5766 | B1 | 0.000 | 5000.000 | 0.000 | 72.338 | 1248.698 | 3700.521 | 2090.567 | 0.000 | 0.000 |  | 4231.926 | 91460 | 1701.823 | 4.33 | 0.47 | 0.87 | 0.112 | 0.0145 | 0.08 | 0.348 | 0.035 | 0.0058 | 0 | 0.08141 | 0.30371 | 0.02907 | 0.00941 | 0.00046 | 0.15261 | 1649.63204 | 2022-08-10 14:55
B22207575 | CB133 | 16319 | B2 | 0.000 | 6000.000 | 0.000 | 1605.903 | 1152.995 | 3305.556 | 1210.938 | 0.000 | 0.000 |  | 4077.703 | 86060 | 1357.0891 | 4.33 | 0.47 | 0.87 | 0.112 | 0.0145 | 0.08 | 0.348 | 0.035 | 0.0058 | 0 | 0.10298 | 0.38591 | 0.03763 | 0.00954 | 0.00346 | 0.15239 | 1632.04248 | 2022-08-10 14:43
B12206908 | CB133 | 5765 | B1 | 0.000 | 7000.000 | 0.000 | 0.000 | 2875.651 | 4595.270 | 2757.523 | 0.000 | 0.000 |  | 4277.362 | 82800 | 1331.9734 | 4.32 | 0.53 | 0.89 | 0.13 | 0.017 | 0.08 | 0.356 | 0.035 | 0.0068 | 0 | 0.18524 | 0.4425 | 0.04076 | 0.00663 | 0.00032 | 0.16826 | 1629.23591 | 2022-08-10 14:18
B22207574 | CB126 | 16318 | B2 | 0 | 7000.000 | 0.000 | 1475.695 | 3060.981 | 3234.158 | 1517.650 | 0.000 | 0.000 |  | 4352.071 | 87160 | 1338.0498 | 4.85 | 0.8 | 0.95 | 0.095 | 0.0122 | 0.08 | 0.38 | 0.035 | 0.00488 | 0 | 0.10819 | 0.38851 | 0.03618 | 0.00812 | 0.00031 | 0.16018 | 1631.08613 | 2022-08-10 14:03
B12206907 | CB133 | 5764 | B1 | 0.000 | 5000.000 | 0.000 | 580.150 | 1310.981 | 3896.485 | 1472.801 | 0.000 | 0.000 |  | 3950.671 | 82860 | 1344.9363 | 4.52 | 0.47 | 0.91 | 0.113 | 0.0156 | 0.08 | 0.364 | 0.035 | 0.00624 | 0 | 0.10688 | 0.29564 | 0.02433 | 0.00874 | -0.00214 | 0.15518 | 1632.51705 | 2022-08-10 13:42
B22207573 | CB126 | 16317 | B2 | 0.000 | 4000.000 | 0.000 | 1481.481 | 2148.003 | 2804.254 | 1346.933 | 0.000 | 0.000 |  | 4080.79 | 89480 | 1334.8091 | 4.31 | 0.56 | 0.9 | 0.114 | 0.0129 | 0.1 | 0.36 | 0.045 | 0.00516 | 0 | 0.1593 | 0.39609 | 0.03544 | 0.00935 | -0.00107 | 0.15328 | 1636.52692 | 2022-08-10 13:27
B12206906 | CB133 | 5763 | B1 | 0.000 | 8000.000 | 0.000 | 120.081 | 1314.019 | 3741.537 | 1857.639 | 0.000 | 0.000 |  | 3989.547 | 86780 | 1336.0243 | 4.73 | 0.5 | 0.87 | 0.099 | 0.0128 | 0.08 | 0.348 | 0.035 | 0.00512 | 0 | 0.10824 | 0.38729 | 0.0382 | 0.00903 | 0.00121 | 0.16127 | 1632.54983 | 2022-08-10 13:11
B22207572 | CB133 | 16316 | B2 | 0.000 | 7000.000 | 0.000 | 1582.755 | 1010.200 | 3338.976 | 1352.720 | 0.000 | 0.000 |  | 4523.585 | 91580 | 1317.9977 | 4.24 | 0.69 | 0.95 | 0.122 | 0.0144 | 0.1 | 0.38 | 0.045 | 0.00576 | 0 | 0.06676 | 0.3684 | 0.03598 | 0.00871 | 0.00096 | 0.16649 | 1633.58572 | 2022-08-10 12:39
B12206905 | CB133 | 5762 | B1 | 0.000 | 6000.000 | 0.000 | 114.294 | 1704.427 | 3402.777 | 1663.773 | 0.000 | 0.000 |  | 4089.824 | 83160 | 1299.9711 | 4.24 | 0.69 | 0.95 | 0.122 | 0.0144 | 0.08 | 0.38 | 0.035 | 0.00576 | 0 | 0.08999 | 0.39346 | 0.03512 | 0.00947 | 0.00146 | 0.15619 | 1634.31564 | 2022-08-10 12:38
B22207571 | CB133 | 16315 | B2 | 0.000 | 8000.000 | 0.000 | 489.005 | 688.151 | 3288.846 | 1234.086 | 0.000 | 0.000 |  | 4434.061 | 89960 | 1225.6366 | 4.27 | 0.57 | 0.86 | 0.116 | 0.014 | 0.08 | 0.344 | 0.035 | 0.0056 | 0 | 0.10252 | 0.38854 | 0.0388 | 0.00897 | 0.00088 | 0.16333 | 1633.8329 | 2022-08-10 11:58
B12206904 | CB133 | 5761 | B1 | 0.000 | 9000.000 | 0.000 | 347.222 | 2412.326 | 2953.125 | 2737.268 | 0.000 | 0.000 |  | 4026.026 | 85800 | 1364.9884 | 4.32 | 0.53 | 0.89 | 0.13 | 0.017 | 0.08 | 0.356 | 0.035 | 0.0068 | 0 | 0.0941 | 0.36481 | 0.02964 | 0.01063 | -0.00113 | 0.15406 | 1631.59631 | 2022-08-10 11:21
B22207570 | CB126 | 16314 | B2 | 0.000 | 5000.000 | 0.000 | 1331.019 | 2693.359 | 2514.106 | 1462.674 | 0.000 | 0.000 |  | 4271.16 | 97520 | 1267.7662 | 4.84 | 0.46 | 0.92 | 0.112 | 0.0222 | 0.1 | 0.368 | 0.045 | 0.00888 | 0 | 0.12708 | 0.36043 | 0.031 | 0.01238 | 0.00355 | 0.16059 | 1640.02401 | 2022-08-10 11:04
B12206903 | CB133 | 5760 | B1 | 0.000 | 5000.000 | 0.000 | 160.590 | 1005.642 | 2849.826 | 1604.456 | 0.000 | 0.000 |  | 4162.656 | 96580 | 1310.9086 | 4.94 | 0.4 | 0.88 | 0.1 | 0.0163 | 0.08 | 0.352 | 0.035 | 0.00652 | 0 | 0.08007 | 0.41738 | 0.04666 | 0.01055 | -0.00146 | 0.16085 | 1641.62817 | 2022-08-10 10:46
B22207569 | CB126 | 16313 | B2 | 0.000 | 10000.000 | 0.000 | 976.563 | 2340.929 | 2933.377 | 1456.887 | 0.000 | 0.000 |  | 3984.149 | 83420 | 1297.743 | 4.32 | 0.53 | 0.89 | 0.13 | 0.017 | 0.08 | 0.356 | 0.035 | 0.0068 | 0 | 0.11836 | 0.19261 | 0.01014 | 0.01131 | -0.00264 | 0.15001 | 1629.48388 | 2022-08-10 10:32
B12206902 | CB126 | 5759 | B1 | 0.000 | 15000.000 | 0.000 | 337.095 | 633.464 | 2880.209 | 1368.634 | 0.000 | 0.000 |  | 3857.841 | 82800 | 1308.883 | 4.32 | 0.53 | 0.89 | 0.13 | 0.017 | 0.1 | 0.356 | 0.045 | 0.0068 | 0 | 0.12801 | 0.23929 | 0.01869 | 0.01324 | -0.0018 | 0.15022 | 1619.48274 | 2022-08-10 10:16
B22207568 | CB126 | 16312 | B2 | 0.000 | 8000.000 | 0.000 | 1268.808 | 1288.195 | 3187.066 | 1018.519 | 0.000 | 0.000 |  | 4303.837 | 90720 | 1295.9202 | 4.99 | 0.4 | 0.88 | 0.066 | 0.0143 | 0.1 | 0.352 | 0.045 | 0.00572 | 0 | 0.10212 | 0.30894 | 0.02598 | 0.01245 | -0.00168 | 0.15835 | 1632.89217 | 2022-08-10 09:57
B12206901 | CB133 | 5758 | B1 | 0.000 | 17000.000 | 0.000 | 0.000 | 0.000 | 1883.681 | 1050.347 | 0.000 | 0.000 |  | 3730.065 | 83380 | 1308.883 | 4.61 | 0.38 | 0.82 | 0.124 | 0.0248 | 0.08 | 0.328 | 0.035 | 0.00992 | 0 | 0.0739 | 0.31474 | 0.03078 | 0.01526 | -0.00239 | 0.1346 | 1614.79125 | 2022-08-10 09:29
B12206900 | CB126 | 5757 | B1 | 0.000 | 8000.000 | 0.000 | 684.317 | 1765.191 | 2222.439 | 1579.861 | 0.000 | 0.000 |  | 3646.257 | 82220 | 1297.743 | 4.5 | 0.43 | 0.91 | 0.104 | 0.0152 | 0.1 | 0.364 | 0.045 | 0.00608 | 0 | 0.1329 | 0.17154 | 0.00877 | 0.01545 | -0.00291 | 0.10889 | 1640.7149 | 2022-08-10 08:56
B12206899 | CB126 | 5756 | B1 | 0.000 | 6000.000 | 0.000 | 1924.190 | 1266.927 | 1976.345 | 2180.266 | 0.000 | 0.000 |  | 4149.179 | 87740 | 1346.9618 | 4.28 | 0.47 | 0.92 | 0.109 | 0.0192 | 0.1 | 0.368 | 0.045 | 0.00768 | 0 | 0.05979 | 0.17512 | 0.01289 | 0.01233 | -0.00185 | 0.14364 | 1631.87651 | 2022-08-10 08:15
B22207567 | CB126 | 16311 | B2 | 0.000 | 8000.000 | 0.000 | 1565.393 | 2451.823 | 2971.354 | 1860.532 | 0.000 | 0.000 |  | 4009.594 | 85640 | 1389.0914 | 4.92 | 0.54 | 0.75 | 0.102 | 0.0241 | 0.1 | 0.3 | 0.045 | 0.00964 | 0 | 0.12115 | 0.24638 | 0.01724 | 0.01182 | -0.0024 | 0.1454 | 1628.60088 | 2022-08-10 07:36
B12206898 | CB126 | 5755 | B1 | 0.000 | 11000.000 | 0.000 | 721.933 | 1365.668 | 3357.205 | 1523.438 | 0.000 | 0.000 |  | 3720.978 | 88260 | 1303.8195 | 4.25 | 0.53 | 0.83 | 0.121 | 0.0182 | 0.1 | 0.332 | 0.045 | 0.00728 | 0 | [5 empty] | 0.15985 | 1626.86214 | 2022-08-10 07:02
B22207566 | CB126 | 16310 | B2 | 0.000 | 9000.000 | 0.000 | 1553.819 | 991.970 | 2520.182 | 1108.218 | 0.000 | 0.000 |  | 4007.332 | 87120 | 1221.5857 | 4.24 | 0.3 | 0.82 | 0.116 | 0.0207 | 0.1 | 0.328 | 0.045 | 0.00828 | 0 | 0.06933 | 0.37564 | 0.03655 | 0.01451 | -0.00277 | 0.14709 | 1620.45767 | 2022-08-10 06:43
B12206897 | CB126 | 5754 | B1 |  |  |  | 964.988 | 1945.964 | 3653.428 | 1712.963 | 0.000 | 0.000 |  | 3695.382 | 83900 | 1357.8993 | 4.34 | 0.49 | 0.87 | 0.117 | 0.0151 | 0.1 | 0.348 | 0.045 | 0.00604 | 0 | 0.18666 | 0.31356 | 0.01934 | 0.0115 | -0.00265 | 0.15129 | 1635.56693 | 2022-08-10 05:58
B22207565 | CB126 | 16309 | B2 | 0.000 | 8000.000 | 0.000 | 993.924 | 2579.427 | 2994.141 | 1108.218 | 0.000 | 0.000 |  | 3941.879 | 88260 | 1320.8334 | 4.27 | 0.49 | 0.81 | 0.112 | 0.019 | 0.1 | 0.324 | 0.045 | 0.0076 | 0 | 0.11494 | 0.34142 | 0.0296 | 0.01174 | -0.00211 | 0.15133 | 1633.86163 | 2022-08-10 05:28
B12206896 | CB087 | 5753 | B1 | 0.000 | 11000.000 | 0.000 | 153.356 | 0.000 | 2570.312 | 1550.926 | 0.000 | 0.000 |  | 3942.61 | 85480 | 1315.7697 | 4.66 | 0.3 | 0.84 | 0.107 | 0.0239 | 0.08 | 0.336 | 0.035 | 0.00956 | 0 | 0.07959 | 0.37987 | 0.03657 | 0.01398 | -0.00286 | 0.14288 | 1629.9051 | 2022-08-10 05:15
B22207564 | CB087 | 16308 | B2 | 0.000 | 7000.000 | 0.000 | 1028.646 | 1669.488 | 3185.547 | 967.882 | 0.000 | 0.000 |  | 3921.554 | 84680 | 1317.9977 | 4.22 | 0.44 | 0.83 | 0.118 | 0.0198 | 0.08 | 0.332 | 0.035 | 0.00792 | 0 | 0.07604 | 0.3406 | 0.03242 | 0.01262 | -0.00207 | 0.14773 | 1633.18373 | 2022-08-10 04:55
B12206895 | CB087 | 5752 | B1 | 0.000 | 5000.000 | 0.000 | 577.257 | 1552.517 | 3305.556 | 1630.498 | 0.000 | 0.000 |  | 3954.245 | 85420 | 1323.8716 | 4.32 | 0.47 | 0.74 | 0.108 | 0.0219 | 0.08 | 0.296 | 0.035 | 0.00876 | 0 | 0.07169 | 0.32158 | 0.03496 | 0.01243 | -0.00269 | 0.14822 | 1633.33655 | 2022-08-10 04:15
B12206894 | CB087 | 5751 | B1 | 0.000 | 8000.000 | 0.000 | 986.690 | 0.000 | 2652.344 | 1694.155 | 0.000 | 0.000 |  | 3748.922 | 84520 | 1282.7546 | 4.67 | 0.33 | 0.77 | 0.116 | 0.0232 | 0.08 | 0.308 | 0.035 | 0.00928 | 0 | 0.10406 | 0.30688 | 0.02579 | 0.01403 | -0.00297 | 0.14208 | 1629.04812 | 2022-08-10 03:49
B22207563 | CB087 | 16307 | B2 | 0.000 | 9000.000 | 0.000 | 1015.625 | 1945.964 | 3316.190 | 1038.773 | 0.000 | 0.000 |  | 4012.702 | 88880 | 1354.0509 | 4.2 | 0.36 | 0.82 | 0.122 | 0.0197 | 0.08 | 0.328 | 0.035 | 0.00788 | 0 | 0.10209 | 0.33354 | 0.03532 | 0.01395 | -0.00245 | 0.15373 | 1633.25794 | 2022-08-10 03:26
B12206893 | CB126 | 5750 | B1 | 0.000 | 5000.000 | 0.000 | 1766.493 | 1502.387 | 3360.243 | 1469.907 | 0.000 | 0.000 |  | 3711.784 | 86320 | 1353.8484 | 4.24 | 0.3 | 0.8 | 0.112 | 0.0183 | 0.1 | 0.32 | 0.045 | 0.00732 | 0 | 0.07829 | 0.28204 | 0.02932 | 0.01477 | -0.00356 | 0.14983 | 1630.74081 | 2022-08-10 03:05
B22207562 | CB087 | 16306 | B2 | 0.000 | 8000.000 | 0.000 | 1167.535 | 1680.122 | 3147.569 | 1067.708 | 0.000 | 0.000 |  | 4116.204 | 88400 | 1318.8079 | 4.16 | 0.41 | 0.81 | 0.118 | 0.0219 | 0.08 | 0.324 | 0.035 | 0.00876 | 0 | [5 empty] | 0.15196 | 1632.10834 | 2022-08-10 02:40
B12206892 | CB087 | 5749 | B1 |  |  |  | 1571.181 | 1611.762 | 3363.282 | 1692.708 | 0.000 | 0.000 |  | 3846.759 | 93160 | 1318.8079 | 4.16 | 0.41 | 0.81 | 0.118 | 0.0219 | 0.08 | 0.324 | 0.035 | 0.00876 | 0 | 0.13399 | 0.2888 | 0.02406 | 0.01261 | -0.00239 | 0.15847 | 1637.58457 | 2022-08-10 02:32
B12206891 | CB087 | 5748 | B1 | 0.000 | 6000.000 | 0.000 | 522.280 | 0.000 | 3064.019 | 2173.032 | 0.000 | 0.000 |  | 3841.861 | 85660 | 1304.8322 | 4.31 | 0.36 | 0.88 | 0.128 | 0.0213 | 0.08 | 0.352 | 0.035 | 0.00852 | 0 | 0.07191 | 0.46714 | 0.05659 | 0.01276 | -0.00234 | 0.15101 | 1634.07573 | 2022-08-10 01:59
B22207561 | CB126 | 16305 | B2 | 0.000 | 7000.000 | 0.000 | 2168.692 | 1344.401 | 2953.125 | 1063.368 | 0.000 | 0.000 |  | 3969.482 | 89500 | 1290.8564 | 4.28 | 0.4 | 0.75 | 0.123 | 0.0243 | 0.1 | 0.3 | 0.045 | 0.00972 | 0 | 0.11112 | 0.29363 | 0.02723 | 0.01826 | -0.0011 | 0.15034 | 1626.70297 | 2022-08-10 01:45
B12206890 | CB087 | 5747 | B1 | 0.000 | 9000.000 | 0.000 | 0.000 | 0.000 | 3123.264 | 1686.921 | 0.000 | 0.000 |  | 3834.085 | 94260 | 1264.728 | 4.2 | 0.36 | 0.82 | 0.122 | 0.0197 | 0.08 | 0.328 | 0.035 | 0.00788 | 0 | 0.09827 | 0.36985 | 0.03168 | 0.0142 | -0.00257 | 0.16317 | 1633.49239 | 2022-08-10 01:25
B22207560 | CB087 | 16304 | B2 | 0.000 | 6000.000 | 0.000 | 1022.859 | 674.479 | 2784.505 | 938.947 | 0.000 | 0.000 |  | 3904.849 | 88900 | 1269.7916 | 4.16 | 0.33 | 0.78 | 0.134 | 0.0305 | 0.08 | 0.312 | 0.035 | 0.0122 | 0 | 0.09907 | 0.38251 | 0.04313 | 0.01858 | -0.00194 | 0.14534 | 1631.88312 | 2022-08-10 01:15
B22207559 | CB087 | 16303 | B2 | 0.000 | 6000.000 | 0.000 | 1067.708 | 724.609 | 2845.269 | 1057.581 | 0.000 | 0.000 |  | 3863.371 | 90240 | 1274.8553 | 3.92 | 0.32 | 0.77 | 0.129 | 0.0261 | 0.08 | 0.308 | 0.035 | 0.01044 | 0 | 0.1011 | 0.33633 | 0.03167 | 0.01326 | -0.00084 | 0.1489 | 1631.77045 | 2022-08-10 00:45
B22207558 | CB087 | 16302 | B2 | 0.000 | 6000.000 | 0.000 | 1073.495 | 1358.073 | 2763.238 | 1089.410 | 0.000 | 0.000 |  | 4044.679 | 89320 | 1307.0602 | 5.58 | 0.39 | 0.84 | 0.081 | 0.0302 | 0.08 | 0.336 | 0.035 | 0.01208 | 0 | 0.09554 | 0.37526 | 0.03396 | 0.01364 | -0.00218 | 0.14524 | 1635.09812 | 2022-08-10 00:03
B12206889 | CB126 | 5746 | B1 |  |  |  | 1468.461 | 1768.229 | 2676.649 | 1452.546 | 0.000 | 0.000 |  | 3736.013 | 85260 | 1336.8345 | 4.47 | 0.37 | 0.8 | 0.114 | 0.0171 | 0.1 | 0.32 | 0.045 | 0.00684 | 0 | 0.06995 | 0.2975 | 0.02672 | 0.01231 | -0.0033 | 0.10363 | 1650.99399 | 2022-08-09 23:40
B22207557 | CB087 | 16301 | B2 | 0.000 | 7000.000 | 0.000 | 1114.005 | 1678.602 | 2690.321 | 1059.028 | 0.000 | 0.000 |  | 3972.185 | 78800 | 1341.8982 | 4.39 | 0.35 | 0.8 | 0.114 | 0.0181 | 0.08 | 0.32 | 0.035 | 0.00724 | 0 | 0.05729 | 0.30451 | 0.02774 | 0.01179 | 0.00021 | 0.09466 | 1649.03822 | 2022-08-09 23:32
B12206888 | CB087 | 5745 | B1 |  |  |  | 1294.850 | 1083.116 | 2960.721 | 1880.787 | 0.000 | 0.000 |  | 4155.797 | 90620 | 1341.0879 | 4.24 | 0.47 | 0.87 | 0.116 | 0.0154 | 0.08 | 0.348 | 0.035 | 0.00616 | 0 | 0.11002 | 0.2985 | 0.02439 | 0.01249 | 5e-05 | 0.15361 | 1638.52585 | 2022-08-09 23:01
B22207556 | CB087 | 16300 | B2 | 0.000 | 7000.000 | 0.000 | 1066.262 | 1321.615 | 2720.703 | 1491.609 | 0.000 | 0.000 |  | 4114.169 | 87140 | 1311.9213 | 5.58 | 0.39 | 0.84 | 0.081 | 0.0302 | 0.08 | 0.336 | 0.035 | 0.01208 | 0 | 0.07691 | 0.28608 | 0.01997 | 0.00932 | 0.00197 | 0.1436 | 1632.77008 | 2022-08-09 22:46
B22207555 | CB087 | 16299 | B2 | 0.000 | 6000.000 | 0.000 | [7 empty] | 0 | 83380 | 1311.9213 | 5.58 | 0.39 | 0.84 | 0.081 | 0.0302 | 0.08 | 0.336 | 0.035 | 0.01208 | 0 | 0.07837 | 0.31634 | 0.02936 | 0.01165 | 0.00069 | 0.10228 | 1644.75786 | 2022-08-09 22:44
B12206887 | CB126 | 5744 | B1 | 0.000 | 15000.000 | 0.000 | 1291.956 | 0.000 | 2966.797 | 1626.157 | 0.000 | 0.000 |  | 4030.042 | 89600 | 1311.9213 | 5.58 | 0.39 | 0.84 | 0.081 | 0.0302 | 0.1 | 0.336 | 0.045 | 0.01208 | 0 | 0.10651 | 0.25542 | 0.01803 | 0.01583 | 0.00078 | 0.15458 | 1619.28193 | 2022-08-09 22:42
B22207549 | CB087 | 16293 | B2 | 0.000 | 8000.000 | 0.000 | [7 empty] | 4241.394 | 85020 | 1311.9213 | 4.41 | 0.42 | 0.83 | 0.112 | 0.0194 | 0.08 | 0.332 | 0.035 | 0.00776 | 0 | 0.11414 | 0.33031 | 0.03253 | 0.01378 | 0.00115 | 0.10933 | 1641.47622 | 2022-08-09 18:32
B12206880 | CB131 | 5737 | B1 | 0.000 | 6000.000 | 0.000 | 973.669 | 320.530 | 2626.519 | 1550.926 | 0.000 | 0.000 |  | 4193.823 | 88920 | 1305.845 | 4.56 | 0.29 | 0.82 | 0.092 | 0.0176 | 0.08 | 0.328 | 0.035 | 0.00704 | 0 | 0.0762 | 0.40934 | 0.04903 | 0.0123 | 0.0003 | 0.14715 | 1634.85234 | 2022-08-09 18:24
B22207548 | CB126 | 16292 | B2 | 0.000 | 6000.000 | 0.000 | 852.141 | 2319.661 | 2541.450 | 1089.410 | 0.000 | 0.000 |  | 4030.32 | 82860 | 1284.78 | 4.18 | 0.33 | 0.73 | 0.111 | 0.0228 | 0.1 | 0.292 | 0.045 | 0.00912 | 0 | 0.12672 | 0.27353 | 0.02385 | 0.01771 | 8e-05 | 0.13511 | 1632.08465 | 2022-08-09 17:55
B12206879 | CB131 | 5736 | B1 | 0.000 | 8000.000 | 0.000 | 1401.910 | 0.000 | 2574.870 | 1184.896 | 0.000 | 0.000 |  | 4038.841 | 88200 | 1314.757 | 4.24 | 0.3 | 0.78 | 0.106 | 0.0198 | 0.08 | 0.312 | 0.035 | 0.00792 | 0 | 0.07781 | 0.33361 | 0.03674 | 0.01579 | 0.00066 | 0.14463 | 1628.78671 | 2022-08-09 17:42
B22207547 | CB126 | 16291 | B2 | 0.000 | 7000.000 | 0.000 | 565.683 | 3170.356 | 2831.597 | 1378.762 | 0.000 | 0.000 |  | 4256.079 | 93160 | 1303.8195 | 4.11 | 0.49 | 0.85 | 0.121 | 0.018 | 0.1 | 0.34 | 0.045 | 0.0072 | 0 | 0.11089 | 0.27918 | 0.02069 | 0.01211 | 0.00242 | 0.15785 | 1638.58994 | 2022-08-09 17:22
B12206878 | CB131 | 5735 | B1 | 0.000 | 16000.000 | 0.000 | 842.014 | 0.000 | 2702.474 | 1180.556 | 0.000 | 0.000 |  | 4133.687 | 83300 | 1328.9352 | 4.28 | 0.47 | 0.86 | 0.109 | 0.0167 | 0.08 | 0.344 | 0.035 | 0.00668 | 0 | 0.08912 | 0.31493 | 0.03206 | 0.01636 | 0.00137 | 0.14727 | 1614.6461 | 2022-08-09 16:59
B22207546 | CB131 | 16290 | B2 | 0.000 | 9000.000 | 0.000 | 810.185 | 630.425 | 2840.712 | 1017.072 | 0.000 | 0.000 |  | 4125.827 | 86800 | 1280.9316 | 4.23 | 0.32 | 0.79 | 0.116 | 0.0193 | 0.08 | 0.316 | 0.035 | 0.00772 | 0 | 0.07678 | 0.34481 | 0.03594 | 0.01443 | 0.00048 | 0.14712 | 1628.11866 | 2022-08-09 16:51
B12206877 | CB126 | 5734 | B1 | 0.000 | 9000.000 | 0.000 | 1608.796 | 305.339 | 2577.908 | 1076.389 | 0.000 | 0.000 |  | 3965.273 | 88240 | 1273.8425 | 4.62 | 0.53 | 0.87 | 0.085 | 0.0119 | 0.1 | 0.348 | 0.045 | 0.00476 | 0 | 0.11238 | 0.27306 | 0.02343 | 0.01598 | 0.00026 | 0.15219 | 1629.2999 | 2022-08-09 16:27
B22207545 | CB131 | 16289 | B2 | 0.000 | 8000.000 | 0.000 | 300.926 | 2169.271 | 3475.694 | 1061.921 | 0.000 | 0.000 |  | 4656.071 | 93180 | 1320.0232 | 4.62 | 0.53 | 0.87 | 0.085 | 0.0119 | 0.08 | 0.348 | 0.035 | 0.00476 | 0 | 0.07482 | 0.35911 | 0.03456 | 0.01183 | 0.00175 | 0.16538 | 1636.92539 | 2022-08-09 16:08
B12206876 | CB131 | 5733 | B1 | 0.000 | 19000.000 | 0.000 | 329.861 | 0.000 | 3016.927 | 1630.498 | 0.000 | 0.000 |  | 4287.251 | 89380 | 1310.9086 | 4.68 | 0.54 | 0.85 | 0.109 | 0.013 | 0.08 | 0.34 | 0.035 | 0.0052 | 0 | 0.16649 | 0.44309 | 0.03859 | 0.01298 | 0.00081 | 0.16302 | 1614.30309 | 2022-08-09 15:51
B22207544 | CB126 | 16288 | B2 | 0.000 | 9000.000 | 0.000 | 814.525 | 1974.826 | 2395.617 | 883.970 | 0.000 | 0.000 |  | 4272.006 | 89440 | 1335.0116 | 4.36 | 0.31 | 0.83 | 0.111 | 0.0151 | 0.1 | 0.332 | 0.045 | 0.00604 | 0 | 0.09053 | 0.37453 | 0.03797 | 0.01196 | -0.00023 | 0.14485 | 1635.92334 | 2022-08-09 15:26
B12206875 | CB131 | 5732 | B1 | 0.000 | 7000.000 | 0.000 | 1372.975 | 0.000 | 2542.968 | 1425.058 | 0.000 | 0.000 |  | 4126.198 | 94760 | 1315.1621 | 4.49 | 0.3 | 0.79 | 0.115 | 0.0185 | 0.08 | 0.316 | 0.035 | 0.0074 | 0 | 0.07244 | 0.37156 | 0.03849 | 0.01121 | -0.00018 | 0.15334 | 1636.28981 | 2022-08-09 15:13
B22207543 | CB131 | 16287 | B2 | 0.000 | 9000.000 | 0.000 | 818.866 | 709.418 | 2769.314 | 1348.380 | 0.000 | 0.000 |  | 4511.622 | 87400 | 1323.0613 | 4.31 | 0.33 | 0.8 | 0.109 | 0.0175 | 0.08 | 0.32 | 0.035 | 0.007 | 0 | 0.07637 | 0.40862 | 0.04632 | 0.01346 | -0.00019 | 0.1473 | 1632.69812 | 2022-08-09 14:52
B12206874 | CB126 | 5731 | B1 | 0.000 | 8000.000 | 0.000 | 523.727 | 1330.729 | 3486.328 | 2637.442 | 0.000 | 0.000 |  | 4042.951 | 96460 | 1161.632 | 4.23 | 0.52 | 0.84 | 0.116 | 0.017 | 0.1 | 0.336 | 0.045 | 0.0068 | 0 | 0.12515 | 0.26659 | 0.0212 | 0.0128 | 0.00026 | 0.17712 | 1628.70125 | 2022-08-09 14:28
B22207542 | CB131 | 16286 | B2 | 0.000 | 9000.000 | 0.000 | 882.523 | 663.845 | 2497.396 | 1182.002 | 0.000 | 0.000 |  | 4286.749 | 88920 | 1317.9977 | 4.4 | 0.23 | 0.77 | 0.101 | 0.0266 | 0.08 | 0.308 | 0.035 | 0.01064 | 0 | 0.07337 | 0.35499 | 0.03781 | 0.01287 | -0.00012 | 0.1421 | 1630.00805 | 2022-08-09 14:03
B12206873 | CB131 | 5730 | B1 | 0.000 | 6000.000 | 0.000 | 802.951 | 0.000 | 1873.047 | 1190.683 | 0.000 | 0.000 |  | 3875.556 | 91340 | 1317.9977 | 4.4 | 0.23 | 0.77 | 0.101 | 0.0266 | 0.08 | 0.308 | 0.035 | 0.01064 | 0 | 0.04764 | 0.3687 | 0.0464 | 0.01389 | -0.0005 | 0.13664 | 1637.93605 | 2022-08-09 13:52
B22207541 | CB126 | 16285 | B2 | 0.000 | 12000.000 | 0.000 | 1339.699 | 1301.866 | 2845.269 | 1352.720 | 0.000 | 0.000 |  | 4363.659 | 90420 | 1317.9977 | 4.21 | 0.48 | 0.86 | 0.12 | 0.0171 | 0.1 | 0.344 | 0.045 | 0.00684 | 0 | 0.08877 | 0.30031 | 0.0297 | 0.01375 | 0.00051 | 0.15739 | 1625.29903 | 2022-08-09 13:31
B12206872 | CB133 | 5729 | B1 | 0.000 | 10000.000 | 0.000 | 1014.178 | 1175.781 | 2795.139 | 1686.921 | 0.000 | 0.000 |  | 4135.826 | 87940 | 1301.9966 | 5.46 | 0.38 | 0.81 | 0.056 | 0.013 | 0.08 | 0.324 | 0.035 | 0.0052 | 0 | 0.13773 | 0.29566 | 0.02192 | 0.01421 | -0.0002 | 0.15127 | 1629.54806 | 2022-08-09 13:09
B22207540 | CB133 | 16284 | B2 | 0.000 | 8000.000 | 0.000 | 763.889 | 695.747 | 2301.432 | 905.671 | 0.000 | 0.000 |  | 4351.236 | 88140 | 1294.9075 | 4.33 | 0.3 | 0.78 | 0.115 | 0.0198 | 0.08 | 0.312 | 0.035 | 0.00792 | 0 | 0.08004 | 0.40594 | 0.04479 | 0.01339 | 0.00064 | 0.14078 | 1633.03104 | 2022-08-09 12:53
B12206871 | CB128 | 5728 | B1 | 0.000 | 8000.000 | 0.000 | 1030.093 | 1663.411 | 2138.889 | 1796.875 | 0.000 | 0.000 |  | 4202.608 | 90740 | 1357.8993 | 4.49 | 0.45 | 0.92 | 0.105 | 0.0146 | 0.1 | 0.368 | 0.045 | 0.00584 | 0 | 0.09861 | 0.32006 | 0.02905 | 0.00909 | 0.00017 | 0.1488 | 1635.24737 | 2022-08-09 12:26
B22207539 | CB133 | 16283 | B2 | 0.000 | 9000.000 | 0.000 | 546.875 | 1751.519 | 3229.601 | 1500.289 | 0.000 | 0.000 |  | 4445.672 | 88600 | 1279.919 | 5.19 | 0.54 | 0.87 | 0.088 | 0.0123 | 0.08 | 0.348 | 0.035 | 0.00492 | 0 | 0.10453 | 0.37536 | 0.03592 | 0.00938 | 0.00013 | 0.15971 | 1633.5434 | 2022-08-09 12:07
B12206870 | CB133 | 5727 | B1 | 0.000 | 9000.000 | 0.000 | 183.738 | 1399.089 | 3153.646 | 1857.639 | 0.000 | 0.000 |  | 4295.636 | 93100 | 1333.7963 | 4.19 | 0.59 | 0.93 | 0.117 | 0.0126 | 0.08 | 0.372 | 0.035 | 0.00504 | 0 | 0.11829 | 0.3786 | 0.02988 | 0.0086 | 3e-05 | 0.16655 | 1636.12893 | 2022-08-09 11:50
B22207538 | CB128 | 16282 | B2 | 0.000 | 11000.000 | 0.000 | 898.438 | 2075.087 | 2591.580 | 1254.340 | 0.000 | 0.000 |  | 3994.401 | 85600 | 1344.9363 | 4.49 | 0.45 | 0.92 | 0.105 | 0.0146 | 0.1 | 0.368 | 0.045 | 0.00584 | 0 | 0.09889 | 0.31649 | 0.02664 | 0.00934 | 0.00046 | 0.14738 | 1631.98694 | 2022-08-09 11:28
B12206869 | CB133 | 5726 | B1 | 0.000 | 9000.000 | 0.000 | 729.167 | 920.573 | 2902.995 | 1539.352 | 0.000 | 0.000 |  | 3976.725 | 87060 | 1300.7812 | 4.33 | 0.43 | 0.89 | 0.103 | 0.012 | 0.08 | 0.356 | 0.035 | 0.0048 | 0 | 0.1403 | 0.41898 | 0.03521 | 0.00815 | 0.00022 | 0.1539 | 1632.64368 | 2022-08-09 11:07
B22207537 | CB133 | 16281 | B2 | 0.000 | 7000.000 | 0.000 | 1306.424 | 1013.238 | 2621.962 | 1388.889 | 0.000 | 0.000 |  | 4070.019 | 85940 | 1312.9341 | 4.53 | 0.44 | 0.89 | 0.117 | 0.0155 | 0.08 | 0.356 | 0.035 | 0.0062 | 0 | 0.09235 | 0.26392 | 0.02315 | 0.01104 | 0.00017 | 0.14687 | 1633.94256 | 2022-08-09 10:56
B12206868 | CB133 | 5725 | B1 | 0.000 | 11000.000 | 0.000 | 791.377 | 2117.621 | 2723.742 | 1980.613 | 0.000 | 0.000 |  | 4155.669 | 84920 | 1319.0104 | 4.35 | 0.4 | 0.9 | 0.116 | 0.0152 | 0.08 | 0.36 | 0.035 | 0.00608 | 0 | 0.14299 | 0.26012 | 0.01712 | 0.01124 | -0.00066 | 0.15026 | 1628.646 | 2022-08-09 10:36
B22207536 | CB133 | 16280 | B2 | 0.000 | 8000.000 | 0.000 | 454.282 | 1017.795 | 2972.873 | 1200.810 | 0.000 | 0.000 |  | 4452.803 | 90100 | 1284.9827 | 4.41 | 0.43 | 0.93 | 0.111 | 0.0143 | 0.08 | 0.372 | 0.035 | 0.00572 | 0 | 0.09155 | 0.4063 | 0.03952 | 0.01023 | 0.0061 | 0.15767 | 1637.3353 | 2022-08-09 10:11
B12206867 | CB128 | 5724 | B1 | 0.000 | 9000.000 | 0.000 | 907.118 | 1475.044 | 2833.117 | 1598.669 | 0.000 | 0.000 |  | 4217.757 | 100160 | 1364.9884 | 6.08 | 0.51 | 0.85 | 0.059 | 0.0084 | 0.1 | 0.34 | 0.045 | 0.00336 | 0 | 0.10872 | 0.31676 | 0.02799 | 0.01209 | -0.00046 | 0.16712 | 1636.46375 | 2022-08-09 10:03
B22207535 | CB133 | 16279 | B2 | 0.000 | 7000.000 | 0.000 | 584.491 | 1180.339 | 2919.705 | 1105.324 | 0.000 | 0.000 |  | 4105.784 | 89700 | 1364.9884 | 6.08 | 0.51 | 0.85 | 0.059 | 0.0084 | 0.08 | 0.34 | 0.035 | 0.00336 | 0 | 0.10695 | 0.38807 | 0.03727 | 0.00911 | 0.00043 | 0.15146 | 1636.27284 | 2022-08-09 09:35
B12206866 | CB133 | 5723 | B1 | 0.000 | 10000.000 | 0.000 | 737.847 | 1136.285 | 3758.246 | 1812.789 | 0.000 | 0.000 |  | 4236.233 | 87960 | 1364.9884 | 6.08 | 0.51 | 0.85 | 0.059 | 0.0084 | 0.08 | 0.34 | 0.035 | 0.00336 | 0 | 0.1086 | 0.33683 | 0.03041 | 0.00917 | 0.00108 | 0.16256 | 1628.56032 | 2022-08-09 09:23
B22207534 | CB128 | 16278 | B2 | 0.000 | 9000.000 | 0.000 | 1684.028 | 2014.323 | 2834.635 | 1196.470 | 0.000 | 0.000 |  | 3899.241 | 83120 | 1333.9988 | 4.49 | 0.58 | 0.89 | 0.099 | 0.0114 | 0.1 | 0.356 | 0.045 | 0.00456 | 0 | 0.09453 | 0.28788 | 0.02469 | 0.00965 | -0.00033 | 0.10625 | 1650.58646 | 2022-08-09 08:52
B12206865 | CB133 | 5722 | B1 | 0.000 | 14000.000 | 0.000 | 230.035 | 0.000 | 2868.056 | 1409.143 | 0.000 | 225.694 |  | 3961.075 | 84380 | 1322.0486 | 4.81 | 0.34 | 0.87 | 0.082 | 0.0128 | 0.08 | 0.348 | 0.035 | 0.00512 | 0 | 0.08479 | 0.39428 | 0.03809 | 0.01133 | 0.00054 | 0.14914 | 1625.48423 | 2022-08-09 08:40
B22207533 | CB133 | 16277 | B2 | 0.000 | 7000.000 | 0.000 | 520.833 | 0.000 | 2719.184 | 1414.931 | 0.000 | 0.000 |  | 4052.926 | 83020 | 1268.9814 | 4.17 | 0.41 | 0.88 | 0.123 | 0.0156 | 0.08 | 0.352 | 0.035 | 0.00624 | 0 | 0.09103 | 0.41228 | 0.04223 | 0.01033 | 0.00022 | 0.14503 | 1635.27289 | 2022-08-09 08:19
B12206864 | CB128 | 5721 | B1 | 0.000 | 10000.000 | 0.000 | 543.981 | 630.425 | 3057.942 | 1958.912 | 0.000 | 0.000 |  | 4210.827 | 80240 | 1331.9734 | 4.28 | 0.49 | 0.88 | 0.11 | 0.0145 | 0.1 | 0.352 | 0.045 | 0.0058 | 0 | 0.10236 | 0.29306 | 0.02772 | 0.01095 | 0.00021 | 0.14724 | 1628.38158 | 2022-08-09 08:03
B22207532 | CB133 | 16276 | B2 | 0.000 | 12000.000 | 0.000 | 1105.324 | 326.606 | 3217.448 | 1331.018 | 0.000 | 0.000 |  | 4700.391 | 83980 | 1334.8091 | 3.99 | 0.48 | 0.84 | 0.092 | 0.012 | 0.08 | 0.336 | 0.035 | 0.0048 | 0 | 0.07454 | 0.40502 | 0.03788 | 0.00906 | 0.00106 | 0.1531 | 1623.84352 | 2022-08-09 07:43
B12206863 | CB133 | 5720 | B1 | 0.000 | 15000.000 | 0.000 | 0.000 | 1640.625 | 2623.481 | 1762.153 | 0.000 | 0.000 |  | 2086.899 | 93500 | 1332.581 | 3.98 | 0.53 | 0.9 | 0.105 | 0.0153 | 0.08 | 0.36 | 0.035 | 0.00612 | 0 | 0.13496 | 0.29051 | 0.01841 | 0.00762 | 0.0001 | 0.16238 | 1626.31424 | 2022-08-09 07:25
B22207531 | CB133 | 16275 | B2 | 0.000 | 19000.000 | 0.000 | 270.544 | 698.785 | 2950.087 | 983.796 | 0.000 | 0.000 |  | 4397.989 | 79900 | 1326.9097 | 4.12 | 0.59 | 0.87 | 0.11 | 0.0133 | 0.08 | 0.348 | 0.035 | 0.00532 | 0 | 0.09564 | 0.46437 | 0.03544 | 0.0091 | -0.00289 | 0.1486 | 1610.85254 | 2022-08-09 06:51
B12206862 | CB133 | 5719 | B1 |  |  |  | 626.447 | 1906.467 | 3574.436 | 1519.097 | 0.000 | 0.000 |  | 3943.939 | 90780 | 1325.897 | 7.21 | 0.64 | 0.9 | 0.058 | 0.0257 | 0.08 | 0.36 | 0.035 | 0.01028 | 0 | 0.12283 | 0.4138 | 0.03333 | 0.00799 | -0.0025 | 0.15637 | 1638.20951 | 2022-08-09 06:29
B22207530 | CB131 | 16274 | B2 | 0.000 | 14000.000 | 0.000 | 273.438 | 970.703 | 2735.894 | 1086.516 | 0.000 | 0.000 |  | 4294.718 | 86760 | 1318.6053 | 5.5 | 0.38 | 0.85 | 0.086 | 0.0148 | 0.08 | 0.34 | 0.035 | 0.00592 | 0 | 0.10694 | 0.34287 | 0.02535 | 0.00969 | -0.00335 | 0.14873 | 1630.98399 | 2022-08-09 06:03
B12206861 | CB131 | 5718 | B1 | 0.000 | 18000.000 | 0.000 | 885.417 | 952.474 | 3149.089 | 1631.945 | 0.000 | 0.000 |  | 4078.031 | 86320 | 1335.4166 | 4.58 | 0.49 | 0.91 | 0.091 | 0.0104 | 0.08 | 0.364 | 0.035 | 0.00416 | 0 | 0.11478 | 0.33321 | 0.02522 | 0.00986 | -0.0022 | 0.16094 | 1614.92068 | 2022-08-09 05:39
B12206860 | CB131 | 5717 | B1 | 0.000 | 15000.000 | 0.000 | 407.986 | 1584.419 | 2787.543 | 1535.012 | 0.000 | 0.000 |  | 3927.534 | 85920 | 1339.8727 | 4.16 | 0.54 | 0.94 | 0.116 | 0.0124 | 0.08 | 0.376 | 0.035 | 0.00496 | 0 | 0.14155 | 0.3229 | 0.02126 | 0.00947 | -0.00227 | 0.15512 | 1623.89483 | 2022-08-09 04:54
B22207529 | CB131 | 16273 | B2 | 0.000 | 15000.000 | 0.000 | 538.194 | 1832.031 | 3411.893 | 1134.259 | 0.000 | 0.000 |  | 4519.732 | 90000 | 1339.8727 | 4.16 | 0.54 | 0.94 | 0.116 | 0.0124 | 0.08 | 0.376 | 0.035 | 0.00496 | 0 | [5 empty] | 0.16618 | 1625.71817 | 2022-08-09 04:47
B22207528 | CB131 | 16272 | B2 | 0.000 | 15000.000 | 0.000 | 794.271 | 1626.953 | 3506.076 | 1128.472 | 0.000 | 0.000 |  | 4391.667 | 88560 | 1369.242 | 4.46 | 0.56 | 0.98 | 0.119 | 0.0114 | 0.08 | 0.392 | 0.035 | 0.00456 | 0 | 0.10667 | 0.3982 | 0.03257 | 0.00905 | -0.0027 | 0.16549 | 1628.76559 | 2022-08-09 04:15
B12206859 | CB131 | 5716 | B1 | 0.000 | 20000.000 | 0.000 | 0.000 | 741.319 | 4343.099 | 1788.195 | 0.000 | 0.000 |  | 3877.747 | 84420 | 1379.3693 | 4.51 | 0.87 | 0.91 | 0.116 | 0.0119 | 0.08 | 0.364 | 0.035 | 0.00476 | 0 | 0.121 | 0.33254 | 0.02512 | 0.00989 | -0.00214 | 0.17469 | 1618.47472 | 2022-08-09 03:53
B22207527 | CB131 | 16271 | B2 | 0.000 | 20000.000 | 0.000 | 279.225 | 1218.316 | 4059.028 | 1047.454 | 0.000 | 0.000 |  | 4397.469 | 80280 | 1379.7743 | 4.5 | 0.93 | 0.96 | 0.106 | 0.0086 | 0.08 | 0.384 | 0.035 | 0.00344 | 0 | 0.10217 | 0.39121 | 0.03564 | 0.01103 | -0.00203 | 0.16635 | 1618.89485 | 2022-08-09 03:24
B12206858 | CB131 | 5715 | B1 | 0.000 | 21000.000 | 0.000 | 49.190 | 335.720 | 3547.091 | 1833.044 | 0.000 | 0.000 |  | 3885.44 | 91480 | 1366.4062 | 4.35 | 0.54 | 1 | 0.133 | 0.0122 | 0.08 | 0.4 | 0.035 | 0.00488 | 0 | 0.13188 | 0.32119 | 0.02331 | 0.01306 | 0.00018 | 0.17513 | 1617.11134 | 2022-08-09 03:03
B22207526 | CB131 | 16270 | B2 | 0.000 | 6000.000 | 0.000 | 529.514 | 987.413 | 3147.569 | 1047.454 | 0.000 | 0.000 |  | 4307.704 | 90120 | 1294.9075 | 4.15 | 0.48 | 0.93 | 0.128 | 0.0136 | 0.08 | 0.372 | 0.035 | 0.00544 | 0 | 0.13795 | 0.49989 | 0.05293 | 0.00868 | -0.00234 | 0.15871 | 1639.03571 | 2022-08-09 02:37
B12206857 | CB131 | 5714 | B1 | 0.000 | 14000.000 | 0.000 | 99.826 | 1592.014 | 3642.795 | 1604.456 | 0.000 | 0.000 |  | 4179.599 | 83720 | 1321.2384 | 4.11 | 0.74 | 0.87 | 0.126 | 0.0148 | 0.08 | 0.348 | 0.035 | 0.00592 | 0 | 0.14647 | 0.38538 | 0.03844 | 0.01065 | -0.00178 | 0.16183 | 1624.26548 | 2022-08-09 02:07
B12206856 | CB131 | 5713 | B1 | 0.000 | 13000.000 | 0.000 | 263.310 | 1152.995 | 3486.328 | 1840.278 | 0.000 | 0.000 |  | 4142.9 | 87040 | 1273.4375 | 5.94 | 0.54 | 0.82 | 0.072 | 0.0129 | 0.08 | 0.328 | 0.035 | 0.00516 | 0 | 0.1051 | 0.27656 | 0.02278 | 0.01061 | -0.00161 | 0.16181 | 1628.14478 | 2022-08-09 01:39
B12206855 | CB131 | 5712 | B1 | 0.000 | 6000.000 | 0.000 | 1684.028 | 2588.542 | 4213.976 | 1931.424 | 0.000 | 0.000 |  | 3678.231 | 85360 | 1343.5186 | 4.34 | 0.69 | 0.96 | 0.123 | 0.011 | 0.08 | 0.384 | 0.035 | 0.0044 | 0 | [5 empty] | 0.16946 | 1627.77257 | 2022-08-09 00:56
B22207525 | CB131 | 16269 | B2 | 0.000 | 12000.000 | 0.000 | 925.926 | 1648.221 | 3024.523 | 975.116 | 0.000 | 0.000 |  | 3982.745 | 87160 | 1326.7072 | 4.46 | 0.41 | 0.87 | 0.113 | 0.0141 | 0.08 | 0.348 | 0.035 | 0.00564 | 0 | 0.12401 | 0.34316 | 0.02837 | 0.01266 | -0.00219 | 0.15322 | 1628.10381 | 2022-08-09 00:44
B12206854 | CB131 | 5711 | B1 | 0.000 | 12000.000 | 0.000 | 460.069 | 0.000 | 2637.153 | 1831.597 | 0.000 | 0.000 |  | 4048.28 | 88580 | 1252.7778 | 4.59 | 0.29 | 0.86 | 0.115 | 0.0225 | 0.08 | 0.344 | 0.035 | 0.009 | 0 | 0.10801 | 0.30164 | 0.02626 | 0.0154 | -0.00197 | 0.15239 | 1622.72186 | 2022-08-09 00:22
B22207524 | CB131 | 16268 | B2 | 0.000 | 11000.000 | 0.000 | 636.574 | 662.326 | 3056.424 | 1096.644 | 0.000 | 0.000 |  | 4142.355 | 83040 | 1285.7928 | 4.24 | 0.47 | 0.9 | 0.131 | 0.0154 | 0.08 | 0.36 | 0.035 | 0.00616 | 0 | 0.08766 | 0.29757 | 0.02511 | 0.01235 | -0.00182 | 0.15051 | 1627.13751 | 2022-08-09 00:10
B12206853 | CB128 | 5710 | B1 | 0.000 | 11000.000 | 0.000 | 915.799 | 1452.257 | 2760.200 | 1419.271 | 0.000 | 0.000 |  | 3831.777 | 84260 | 1326.7072 | 4.35 | 0.33 | 0.9 | 0.114 | 0.018 | 0.1 | 0.36 | 0.045 | 0.0072 | 0 | 0.09604 | 0.31141 | 0.02632 | 0.01426 | 0.00284 | 0.14645 | 1626.90477 | 2022-08-08 23:50
B22207523 | CB131 | 16267 | B2 | 0.000 | 14000.000 | 0.000 | 623.553 | 668.403 | 2957.682 | 1082.176 | 0.000 | 0.000 |  | 4530.976 | 90180 | 1326.9097 | 4.35 | 0.33 | 0.9 | 0.114 | 0.018 | 0.08 | 0.36 | 0.035 | 0.0072 | 0 | 0.12311 | 0.27492 | 0.01933 | 0.01487 | -0.002 | 0.11215 | 1654.25571 | 2022-08-08 23:24
B12206852 | CB131 | 5709 | B1 | 0.000 | 15000.000 | 0.000 | 457.176 | 577.257 | 2714.627 | 1125.579 | 0.000 | 0.000 |  | 4116.084 | 86340 | 1303.8195 | 4.35 | 0.33 | 0.9 | 0.114 | 0.018 | 0.08 | 0.36 | 0.035 | 0.0072 | 0 | [5 empty] | 0.11626 | 1623.19757 | 2022-08-08 23:15
B22207522 | CB131 | 16266 | B2 | 0.000 | 7000.000 | 0.000 | 1221.065 | 1695.313 | 2837.674 | 1291.956 | 0.000 | 0.000 |  | 4149.948 | 82580 | 1283.7673 | 5.29 | 0.4 | 0.85 | 0.069 | 0.024 | 0.08 | 0.34 | 0.035 | 0.0096 | 0 | 0.10307 | 0.28341 | 0.02282 | 0.01219 | -0.00143 | 0.1414 | 1630.23239 | 2022-08-08 22:48
B12206851 | CB128 | 5708 | B1 | 0.000 | 14000.000 | 0.000 | 1576.968 | 1546.441 | 2594.618 | 1371.528 | 0.000 | 0.000 |  | 4019.644 | 84960 | 1317.9977 | 4.41 | 0.35 | 0.83 | 0.12 | 0.0205 | 0.1 | 0.332 | 0.045 | 0.0082 | 0 | 0.11242 | 0.16234 | 0.01088 | 0.01555 | -0.00192 | 0.14589 | 1614.26551 | 2022-08-08 22:34
B22207521 | CB131 | 16265 | B2 | 0.000 | 10000.000 | 0.000 | 956.308 | 319.010 | 2492.838 | 775.463 | 0.000 | 0.000 |  | 4069.214 | 84660 | 1701.6204 | 4.67 | 0.26 | 0.78 | 0.086 | 0.0186 | 0.1 | 0.312 | 0.045 | 0.00744 | 0 | 0.10133 | 0.37785 | 0.03962 | 0.01377 | -0.00223 | 0.12403 | 1632.19569 | 2022-08-08 22:00
B12206850 | CB131 | 5707 | B1 | 0.000 | 6000.000 | 0.000 | 1563.947 | 0.000 | 2808.811 | 1397.570 | 0.000 | 0.000 |  | 3839.402 | 86580 | 1327.9225 | 4.67 | 0.26 | 0.78 | 0.086 | 0.0186 | 0.08 | 0.312 | 0.035 | 0.00744 | 0 | 0.06231 | 0.26571 | 0.02848 | 0.01375 | -0.00204 | 0.14373 | 1631.31889 | 2022-08-08 21:46
B22207520 | CB131 | 16264 | B2 | 0.000 | 4000.000 | 0.000 | 1158.854 | 1186.415 | 2641.710 | 1048.900 | 0.000 | 0.000 |  | 4028.971 | 86760 | 1283.97 | 5.33 | 0.32 | 0.84 | 0.098 | 0.0271 | 0.08 | 0.336 | 0.035 | 0.01084 | 0 | 0.1007 | 0.36674 | 0.038 | 0.01172 | -0.00179 | 0.14052 | 1636.62138 | 2022-08-08 21:27
B12206849 | CB128 | 5706 | B1 | 0.000 | 13000.000 | 0.000 | 1477.141 | 0.000 | 2558.160 | 1335.359 | 0.000 | 0.000 |  | 4055.621 | 86720 | 1283.7673 | 4.18 | 0.24 | 0.73 | 0.123 | 0.0241 | 0.1 | 0.292 | 0.045 | 0.00964 | 0 | 0.08923 | 0.21063 | 0.01822 | 0.01609 | -0.00093 | 0.14437 | 1610.54172 | 2022-08-08 21:05
B22207519 | CB131 | 16263 | B2 | 0.000 | 10000.000 | 0.000 | 1157.407 | 0.000 | 1722.656 | 1031.539 | 0.000 | 0.000 |  | 4068.789 | 88080 | 1286.8055 | 4.18 | 0.24 | 0.73 | 0.123 | 0.0241 | 0.08 | 0.292 | 0.035 | 0.00964 | 0 | 0.11884 | 0.28814 | 0.02593 | 0.01416 | -0.00216 | 0.13388 | 1622.79546 | 2022-08-08 20:48
B12206848 | CB131 | 5705 | B1 |  |  |  | 966.435 | 0.000 | 2281.684 | 1099.537 | 0.000 | 0.000 |  | 3834.149 | 86240 | 1244.8784 | 5.01 | 0.32 | 0.8 | 0.049 | 0.0184 | 0.08 | 0.32 | 0.035 | 0.00736 | 0 | [5 empty] | 0.1363 | 1638.36043 | 2022-08-08 20:27
B22207518 | CB131 | 16262 | B2 | 0.000 | 14000.000 | 0.000 | 567.130 | 0.000 | 2866.536 | 1064.815 | 0.000 | 0.000 |  | 4241.328 | 85680 | 1304.022 | 4.13 | 0.37 | 0.84 | 0.116 | 0.0196 | 0.08 | 0.336 | 0.035 | 0.00784 | 0 | 0.11511 | 0.44294 | 0.04526 | 0.01235 | -0.00222 | 0.14949 | 1619.04669 | 2022-08-08 20:05
B12206847 | CB128 | 5704 | B1 | 0.000 | 13000.000 | 0.000 | 2518.808 | 0.000 | 2327.257 | 1157.407 | 0.000 | 0.000 |  | 3937.618 | 93340 | 1270.8044 | 4.49 | 0.27 | 0.76 | 0.105 | 0.0301 | 0.1 | 0.304 | 0.045 | 0.01204 | 0 | 0.12479 | 0.20495 | 0.01453 | 0.01698 | -0.00245 | 0.15035 | 1608.14602 | 2022-08-08 19:43
B22207517 | CB131 | 16261 | B2 | 0.000 | 5000.000 | 0.000 | 648.148 | 636.502 | 2852.865 | 1061.921 | 0.000 | 0.000 |  | 4316.278 | 96160 | 1270.8044 | 4.26 | 0.26 | 0.72 | 0.119 | 0.0334 | 0.08 | 0.288 | 0.035 | 0.01336 | 0 | 0.07468 | 0.32451 | 0.03519 | 0.01377 | -0.00196 | 0.15228 | 1637.4814 | 2022-08-08 19:26
B22207516 | CB128 | 16260 | B2 | 0.000 | 7000.000 | 0.000 | 1153.067 | 528.646 | 1746.962 | 996.817 | 0.000 | 0.000 |  | 3925.076 | 81380 | 1255.8159 | 4.04 | 0.26 | 0.74 | 0.123 | 0.0302 | 0.1 | 0.296 | 0.045 | 0.01208 | 0 | 0.09477 | 0.20392 | 0.01609 | 0.01679 | -0.00119 | 0.12389 | 1623.46301 | 2022-08-08 18:53
B12206846 | CB133 | 5703 | B1 | 0.000 | 9000.000 | 0.000 | 0.000 | 0.000 | 0.000 | 0.000 | 0.000 | 0.000 |  | 0 | 81380 | 1255.8159 | 4.04 | 0.26 | 0.74 | 0.123 | 0.0302 | 0.1 | 0.296 | 0.045 | 0.01208 | 0 | 0.08244 | 0.28198 | 0.02854 | 0.01752 | -0.00212 | 0.09651 | 1646.77737 | 2022-08-08 18:52
B22207515 | CB128 | 16259 | B2 | 0.000 | 8000.000 | 0.000 | 2217.882 | 314.453 | 2623.481 | 1028.646 | 0.000 | 0.000 |  | 4202.311 | 88020 | 1239.8148 | 4.18 | 0.2 | 0.73 | 0.106 | 0.0309 | 0.1 | 0.292 | 0.045 | 0.01236 | 0 | 0.11313 | 0.19065 | 0.0139 | 0.01853 | -0.00157 | 0.14315 | 1615.82658 | 2022-08-08 18:25
B12206845 | CB133 | 5702 | B1 | 0.000 | 6000.000 | 0.000 | 1550.926 | 0.000 | 2612.847 | 1390.336 | 0.000 | 0.000 |  | 3737.914 | 86240 | 1350 | 4.51 | 0.3 | 0.75 | 0.127 | 0.0294 | 0.08 | 0.3 | 0.035 | 0.01176 | 0 | 0.09027 | 0.28946 | 0.02883 | 0.0172 | -0.00097 | 0.13785 | 1632.38314 | 2022-08-08 18:03
B22207514 | CB133 | 16258 | B2 | 0.000 | 8000.000 | 0.000 | 1073.495 | 0.000 | 2103.950 | 1018.518 | 0.000 | 0.000 |  | 4105.583 | 96020 | 1311.9213 | 4.39 | 0.41 | 0.85 | 0.107 | 0.0179 | 0.08 | 0.34 | 0.035 | 0.00716 | 0 | 0.08885 | 0.43307 | 0.05178 | 0.01604 | -0.00187 | 0.15188 | 1639.13302 | 2022-08-08 17:42
B12206844 | CB128 | 5701 | B1 | 0.000 | 9000.000 | 0.000 | 0.000 | 393.446 | 0.000 | 0.000 | 0.000 | 0.000 |  | 4059.162 | 90580 | 1312.1238 | 4.39 | 0.41 | 0.85 | 0.107 | 0.0179 | 0.1 | 0.34 | 0.045 | 0.00716 | 0 | 0.08669 | 0.29059 | 0.02521 | 0.01363 | -0.0015 | 0.11784 | 1640.22576 | 2022-08-08 17:26
B22207513 | CB133 | 16257 | B2 | 0.000 | 12000.000 | 0.000 | 640.914 | 929.688 | 2637.153 | 1092.303 | 0.000 | 0.000 |  | 4197.773 | 88320 | 1701.823 | 4.43 | 0.34 | 0.85 | 0.107 | 0.0176 | 0.08 | 0.34 | 0.035 | 0.00704 | 0 | 0.07827 | 0.38198 | 0.03652 | 0.01317 | 0.00112 | 0.13519 | 1632.88922 | 2022-08-08 17:14
B12206843 | CB128 | 5700 | B1 | 0.000 | 9000.000 | 0.000 | 1589.988 | 638.021 | 2312.066 | 1710.070 | 0.000 | 0.000 |  | 3790.136 | 88040 | 1264.9305 | 4.3 | 0.26 | 0.8 | 0.118 | 0.0266 | 0.1 | 0.32 | 0.045 | 0.01064 | 0 | 0.12915 | 0.22572 | 0.01672 | 0.01566 | -0.00255 | 0.14416 | 1621.16242 | 2022-08-08 16:58
B22207512 | CB133 | 16256 | B2 | 0.000 | 10000.000 | 0.000 | 878.183 | 0.000 | 2340.929 | 1087.963 | 0.000 | 0.000 |  | 4311.341 | 96940 | 1284.9827 | 4.3 | 0.26 | 0.8 | 0.118 | 0.0266 | 0.1 | 0.32 | 0.045 | 0.01064 | 0 | 0.0969 | 0.34455 | 0.03441 | 0.01705 | -0.00202 | 0.1534 | 1629.01018 | 2022-08-08 16:37
B12206842 | CB133 | 5699 | B1 | 0.000 | 8000.000 | 0.000 | 979.456 | 0.000 | 1903.429 | 842.014 | 0.000 | 0.000 |  | 3763.948 | 92280 | 1276.8809 | 4.21 | 0.19 | 0.72 | 0.111 | 0.0349 | 0.08 | 0.288 | 0.035 | 0.01396 | 0 | 0.09233 | 0.3192 | 0.02898 | 0.01916 | -0.0022 | 0.13661 | 1625.16336 | 2022-08-08 16:31
B22207511 | CB128 | 16255 | B2 | 0.000 | 10000.000 | 0.000 | 953.414 | 527.127 | 1756.076 | 938.947 | 0.000 | 0.000 |  | 4140.79 | 81300 | 1291.8691 | 4.15 | 0.17 | 0.74 | 0.132 | 0.0384 | 0.1 | 0.296 | 0.045 | 0.01536 | 0 | 0.08903 | 0.19398 | 0.01449 | 0.01993 | -0.0024 | 0.12107 | 1618.0624 | 2022-08-08 16:02
B12206841 | CB133 | 5698 | B1 | 0.000 | 12000.000 | 0.000 | 706.019 | 0.000 | 2144.966 | 1005.498 | 0.000 | 0.000 |  | 3944.372 | 97240 | 1261.8923 | 4.22 | 0.19 | 0.71 | 0.102 | 0.041 | 0.08 | 0.284 | 0.035 | 0.0164 | 0 | 0.09386 | 0.27003 | 0.02155 | 0.02062 | -0.00097 | 0.14721 | 1615.97595 | 2022-08-08 15:49
B22207510 | CB133 | 16254 | B2 | 0.000 | 10000.000 | 0.000 | 1163.195 | 0.000 | 2100.911 | 617.766 | 0.000 | 0.000 |  | 4174.872 | 101640 | 1291.8691 | 4.22 | 0.19 | 0.71 | 0.102 | 0.041 | 0.08 | 0.284 | 0.035 | 0.0164 | 0 | 0.08393 | 0.26747 | 0.02523 | 0.0208 | -0.00163 | 0.14938 | 1624.05884 | 2022-08-08 15:26
B12206840 | CB133 | 5697 | B1 |  |  | 0.000 | 638.021 | 0.000 | 2310.547 | 1069.155 | 0.000 | 0.000 |  | 3888.823 | 91520 | 1291.8691 | 5.21 | 0.27 | 0.78 | 0.097 | 0.0302 | 0.08 | 0.312 | 0.035 | 0.01208 | 0 | 0.07728 | 0.32616 | 0.03356 | 0.01712 | -0.00217 | 0.13782 | 1642.99496 | 2022-08-08 15:10
B22207509 | CB133 | 16253 | B2 | 0.000 | 10000.000 | 0.000 | 765.336 | 802.083 | 2795.139 | 1187.789 | 0.000 | 0.000 |  | 4274.442 | 90800 | 1303.8195 | 5.38 | 0.53 | 0.79 | 0.089 | 0.0312 | 0.08 | 0.316 | 0.035 | 0.01248 | 0 | 0.10514 | 0.30329 | 0.02727 | 0.0165 | -0.00108 | 0.15024 | 1633.07637 | 2022-08-08 14:48
B12206839 | CB128 | 5696 | B1 | 0.000 | 16000.000 | 0.000 | 581.597 | 838.542 | 2477.648 | 1352.720 | 0.000 | 0.000 |  | 3676.08 | 87740 | 1269.7916 | 4 | 0.6 | 0.87 | 0.1 | 0.0215 | 0.1 | 0.348 | 0.045 | 0.0086 | 0 | 0.11763 | 0.17546 | 0.0122 | 0.01683 | -0.00048 | 0.15375 | 1612.31505 | 2022-08-08 14:29
B22207508 | CB133 | 16252 | B2 | 0.000 | 10000.000 | 0.000 | 636.574 | 1362.630 | 3016.927 | 1370.081 | 0.000 | 0.000 |  | 4338.033 | 93280 | 1322.0486 | 5.08 | 0.64 | 0.85 | 0.093 | 0.0194 | 0.08 | 0.34 | 0.035 | 0.00776 | 0 | 0.09689 | 0.3732 | 0.03615 | 0.01259 | -0.00194 | 0.16122 | 1634.49698 | 2022-08-08 14:15
B12206838 | CB133 | 5695 | B1 | 0.000 | 10000.000 | 0.000 | 20.255 | 0.000 | 1672.526 | 1005.498 | 0.000 | 0.000 |  | 4026.123 | 83120 | 1242.853 | 4.5 | 0.36 | 0.75 | 0.122 | 0.0349 | 0.08 | 0.3 | 0.035 | 0.01396 | 0 | 0.07798 | 0.23576 | 0.0206 | 0.01921 | 6e-05 | 0.12633 | 1622.90781 | 2022-08-08 13:54
B22207507 | CB128 | 16251 | B2 | 0.000 | 7000.000 | 0.000 | 1497.396 | 346.354 | 1982.422 | 1344.039 | 0.000 | 0.000 |  | 3881.193 | 89060 | 1263.9178 | 4.47 | 0.27 | 0.68 | 0.091 | 0.0442 | 0.1 | 0.272 | 0.045 | 0.01768 | 0 | 0.12162 | 0.18907 | 0.01245 | 0.01936 | -0.00196 | 0.13268 | 1623.41495 | 2022-08-08 13:32
B12206837 | CB128 | 5694 | B1 | 0.000 | 11000.000 | 0.000 | 0.000 | 0.000 | 2220.920 | 920.139 | 0.000 | 0.000 |  | 4061.04 | 95980 | 1285.9954 | 4.14 | 0.2 | 0.72 | 0.109 | 0.0347 | 0.1 | 0.288 | 0.045 | 0.01388 | 0 | 0.10086 | 0.28381 | 0.02556 | 0.02014 | -0.00064 | 0.14604 | 1624.58032 | 2022-08-08 13:10
B22207506 | CB133 | 16250 | B2 | 0.000 | 7000.000 | 0.000 | 746.528 | 0.000 | 2647.787 | 1228.299 | 0.000 | 0.000 |  | 4271.732 | 90640 | 1285.7928 | 4.28 | 0.27 | 0.75 | 0.101 | 0.0308 | 0.08 | 0.3 | 0.035 | 0.01232 | 0 | 0.11243 | 0.32671 | 0.0303 | 0.01659 | -0.00168 | 0.14524 | 1632.23575 | 2022-08-08 12:59
B12206836 | CB133 | 5693 | B1 | 0.000 | 3000.000 | 0.000 | 666.956 | 0.000 | 1607.205 | 1025.752 | 0.000 | 0.000 |  | 3474.661 | 79440 | 1168.7211 | 3.97 | 0.2 | 0.73 | 0.121 | 0.0302 | 0.08 | 0.292 | 0.035 | 0.01208 | 0 | 0.08174 | 0.24258 | 0.02479 | 0.02771 | -0.00132 | 0.11968 | 1626.17286 | 2022-08-08 12:37
B22207505 | CB128 | 16249 | B2 | 0.000 | 14000.000 | 0.000 | 792.824 | 0.000 | 2216.363 | 888.310 | 0.000 | 0.000 |  | 4139.852 | 86220 | 1272.8298 | 3.92 | 0.18 | 0.71 | 0.114 | 0.0338 | 0.1 | 0.284 | 0.045 | 0.01352 | 0 | 0.10763 | 0.21108 | 0.01569 | 0.02249 | -0.00043 | 0.13587 | 1608.03728 | 2022-08-08 12:23
B12206835 | CB133 | 5692 | B1 | 0.000 | 9000.000 | 0.000 | 338.542 | 0.000 | 2067.491 | 856.481 | 0.000 | 0.000 |  | 4032.037 | 96540 | 1265.7407 | 4.1 | 0.19 | 0.71 | 0.106 | 0.041 | 0.08 | 0.284 | 0.035 | 0.0164 | 0 | 0.12108 | 0.2858 | 0.02468 | 0.02004 | -0.00112 | 0.143 | 1624.76952 | 2022-08-08 12:05
B22207504 | CB133 | 16248 | B2 | 0.000 | 8000.000 | 0.000 | 522.280 | 0.000 | 1945.964 | 996.817 | 0.000 | 0.000 |  | 3933.044 | 82000 | 1235.7639 | 3.94 | 0.17 | 0.66 | 0.1 | 0.0368 | 0.08 | 0.264 | 0.035 | 0.01472 | 0 | 0.08776 | 0.25558 | 0.0228 | 0.02506 | -0.00154 | 0.12356 | 1618.41304 | 2022-08-08 11:53
B12206834 | CB133 | 5691 | B1 | 0.000 | 9000.000 | 0.000 | 271.991 | 0.000 | 1982.422 | 785.590 | 0.000 | 0.000 |  | 3969.842 | 88700 | 1245.6887 | 3.98 | 0.22 | 0.65 | 0.116 | 0.0456 | 0.08 | 0.26 | 0.035 | 0.01824 | 0 | 0.09781 | 0.21026 | 0.01997 | 0.02959 | -0.00194 | 0.13033 | 1617.86315 | 2022-08-08 11:23
B22207503 | CB128 | 16247 | B2 | 0.000 |  | 0.000 | 1197.917 | 707.899 | 2005.208 | 1439.525 | 0.000 | 0.000 |  | 3762.985 | 82340 | 1226.8518 | 3.96 | 0.22 | 0.66 | 0.111 | 0.0477 | 0.1 | 0.264 | 0.045 | 0.01908 | 0 | 0.10315 | 0.22934 | 0.01874 | 0.03115 | -0.00073 | 0.12052 | 1632.66129 | 2022-08-08 11:20
B22207502 | CB133 | 16246 | B2 | 0.000 | 5000.000 | 0.000 | 1051.794 | 0.000 | 2471.571 | 928.819 | 0.000 | 0.000 |  | 4149.639 | 101320 | 1226.8518 | 4.06 | 0.23 | 0.67 | 0.114 | 0.0396 | 0.08 | 0.268 | 0.035 | 0.01584 | 0 | 0.11318 | 0.28942 | 0.02624 | 0.02122 | -0.00088 | 0.1536 | 1630.80176 | 2022-08-08 10:52
B12206833 | CB128 | 5690 | B1 | 0.000 | 10000.000 | 0.000 | 778.356 | 0.000 | 1942.925 | 1076.389 | 0.000 | 0.000 |  | 3902.608 | 84640 | 1254.8032 | 3.97 | 0.2 | 0.73 | 0.121 | 0.0302 | 0.1 | 0.292 | 0.045 | 0.01208 | 0 | 0.09053 | 0.24968 | 0.0203 | 0.01636 | -0.00186 | 0.13124 | 1616.46452 | 2022-08-08 10:10
B22207501 | CB133 | 16245 | B2 | 0.000 | 8000.000 | 0.000 | 580.150 | 0.000 | 3109.591 | 983.796 | 0.000 | 0.000 |  | 4756.777 | 86820 | 1254.3982 | 4.27 | 0.32 | 0.76 | 0.115 | 0.0339 | 0.08 | 0.304 | 0.035 | 0.01356 | 0 | 0.06638 | 0.32585 | 0.03485 | 0.01641 | 9e-05 | 0.14621 | 1626.19634 | 2022-08-08 09:43
B12206832 | CB128 | 5689 | B1 | 0.000 | 13000.000 | 0.000 | 1122.685 | 1938.368 | 2523.221 | 1785.301 | 0.000 | 0.000 |  | 3989.348 | 90200 | 1319.0104 | 4.34 | 0.52 | 0.84 | 0.104 | 0.0179 | 0.1 | 0.336 | 0.045 | 0.00716 | 0 | 0.12532 | 0.23019 | 0.01425 | 0.01418 | 0.00114 | 0.15487 | 1623.14485 | 2022-08-08 09:14
B12206831 | CB133 | 5688 | B1 | 0.000 | 10000.000 | 0.000 | 1060.475 | 552.951 | 2767.795 | 915.799 | 0.000 | 0.000 |  | 4380.419 | 90800 | 1281.9445 | 5.38 | 0.53 | 0.79 | 0.089 | 0.0312 | 0.08 | 0.316 | 0.035 | 0.01248 | 0 | 0.06753 | 0.26009 | 0.03016 | 0.01915 | 0.00122 | 0.15006 | 1629.8808 | 2022-08-08 08:40
B12206830 | CB133 | 5687 | B1 | 0.000 | 7000.000 | 0.000 | 1150.174 | 0.000 | 1491.753 | 883.970 | 0.000 | 0.000 |  | 3869.723 | 91040 | 1248.3218 | 3.8 | 0.15 | 0.58 | 0.106 | 0.0577 | 0.08 | 0.232 | 0.035 | 0.02308 | 0 | 0.08529 | 0.19031 | 0.01821 | 0.035 | -0.00091 | 0.10256 | 1621.53871 | 2022-08-08 08:12
B22207500 | CB133 | 16244 | B2 | 0.000 | 13000.000 | 0.000 | 490.451 | 960.069 | 2626.519 | 914.352 | 0.000 | 0.000 |  | 4210.344 | 89100 | 1300.5787 | 4.48 | 0.34 | 0.76 | 0.107 | 0.0311 | 0.08 | 0.304 | 0.035 | 0.01244 | 0 | 0.12557 | 0.3651 | 0.03093 | 0.01593 | 0.0001 | 0.14525 | 1620.92371 | 2022-08-08 07:52
B22207499 | CB133 | 16243 | B2 | 0.000 | 8000.000 | 0.000 | 1977.720 | 0.000 | 2260.417 | 1352.720 | 0.000 | 0.000 |  | 4065.064 | 98580 | 1302.8066 | 3.91 | 0.21 | 0.66 | 0.125 | 0.0537 | 0.08 | 0.264 | 0.035 | 0.02148 | 0 | 0.09565 | 0.28423 | 0.0259 | 0.03073 | 0.0001 | 0.14522 | 1619.33456 | 2022-08-08 07:20
B12206829 | CB133 | 5686 | B1 | 0.000 | 12000.000 | 0.000 | 758.102 | 0.000 | 1408.203 | 653.935 | 0.000 | 0.000 |  | 3739.002 | 89720 | 1302.6041 | 4.16 | 0.2 | 0.66 | 0.121 | 0.0514 | 0.08 | 0.264 | 0.035 | 0.02056 | 0 | 0.09387 | 0.26789 | 0.02586 | 0.02619 | -0.00084 | 0.12338 | 1612.94567 | 2022-08-08 07:11
B22207498 | CB133 | 16242 | B2 | 0.000 | 13000.000 | 0.000 | 804.398 | 505.859 | 2828.559 | 1351.273 | 0.000 | 0.000 |  | 4201.259 | 91340 | 1302.8066 | 4.3 | 0.39 | 0.79 | 0.111 | 0.0208 | 0.08 | 0.316 | 0.035 | 0.00832 | 0 | 0.10677 | 0.33496 | 0.03369 | 0.02156 | -0.00158 | 0.14862 | 1615.46164 | 2022-08-08 06:22
B12206828 | CB133 | 5685 | B1 | 0.000 | 12000.000 | 0.000 | 480.324 | 891.710 | 2693.359 | 1164.641 | 0.000 | 0.000 |  | 3887.683 | 89560 | 1315.7697 | 4.77 | 0.37 | 0.76 | 0.108 | 0.0323 | 0.08 | 0.304 | 0.035 | 0.01292 | 0 | 0.10521 | 0.32569 | 0.03101 | 0.01564 | -0.00259 | 0.14603 | 1624.8618 | 2022-08-08 06:19
B22207497 | CB133 | 16241 | B2 | 0.000 | 15000.000 | 0.000 | 791.377 | 662.326 | 2789.063 | 1053.241 | 0.000 | 0.000 |  | 4186.255 | 85660 | 1303.8195 | 4.72 | 0.33 | 0.72 | 0.126 | 0.0517 | 0.08 | 0.288 | 0.035 | 0.02068 | 0 | 0.11402 | 0.35998 | 0.03798 | 0.02344 | -0.00163 | 0.13836 | 1609.48184 | 2022-08-08 05:53
B12206827 | CB133 | 5684 | B1 | 0.000 | 11000.000 | 0.000 | 283.565 | 0.000 | 3089.844 | 1222.512 | 0.000 | 0.000 |  | 3879.566 | 89200 | 1278.7037 | 4.27 | 0.33 | 0.78 | 0.131 | 0.03 | 0.08 | 0.312 | 0.035 | 0.012 | 0 | 0.12305 | 0.30596 | 0.02668 | 0.01828 | -0.0005 | 0.15193 | 1623.10013 | 2022-08-08 05:28
B12206826 | CB133 | 5683 | B1 | 0.000 | 15000.000 | 0.000 | 572.917 | 546.875 | 3421.006 | 1053.241 | 0.000 | 0.000 |  | 4079.902 | 90840 | 1295.11 | 4.32 | 0.35 | 0.87 | 0.124 | 0.0223 | 0.08 | 0.348 | 0.035 | 0.00892 | 0 | 0.09473 | 0.31833 | 0.02497 | 0.01524 | -0.001 | 0.16292 | 1616.96063 | 2022-08-08 04:27
B22207496 | CB133 | 16240 | B2 | 0.000 | 14000.000 | 0.000 | 967.882 | 1579.861 | 2969.835 | 1032.986 | 0.000 | 0.000 |  | 4268.113 | 93320 | 1354.8611 | 4.28 | 0.37 | 0.79 | 0.127 | 0.0266 | 0.08 | 0.316 | 0.035 | 0.01064 | 0 | 0.10392 | 0.33345 | 0.03088 | 0.01579 | 0.00028 | 0.15618 | 1622.24591 | 2022-08-08 04:26
B22207495 | CB133 | 16239 | B2 | 0.000 | 17000.000 | 0.000 | 502.025 | 650.174 | 2965.278 | 944.734 | 0.000 | 0.000 |  | 4478.962 | 89640 | 1307.2627 | 4.65 | 0.4 | 0.86 | 0.102 | 0.0351 | 0.08 | 0.344 | 0.035 | 0.01404 | 0 | 0.10639 | 0.37416 | 0.03746 | 0.01637 | -0.00125 | 0.15351 | 1613.98682 | 2022-08-08 03:54
B12206825 | CB133 | 5682 | B1 | 0.000 | 13000.000 | 0.000 | 389.178 | 0.000 | 2239.149 | 1138.600 | 0.000 | 0.000 |  | 3795.532 | 86900 | 1333.5938 | 4.43 | 0.25 | 0.78 | 0.118 | 0.0298 | 0.08 | 0.312 | 0.035 | 0.01192 | 0 | 0.08435 | 0.39351 | 0.04742 | 0.02062 | -0.00158 | 0.13746 | 1621.72135 | 2022-08-08 03:33
B22207494 | CB133 | 16238 | B2 | 0.000 | 11000.000 | 0.000 | 561.343 | 0.000 | 2735.894 | 1300.637 | 0.000 | 0.000 |  | 4239.655 | 87140 | 1250.5498 | 4.3 | 0.3 | 0.76 | 0.112 | 0.0311 | 0.08 | 0.304 | 0.035 | 0.01244 | 0 | 0.06709 | 0.35062 | 0.04069 | 0.02027 | 0.00267 | 0.14569 | 1619.7342 | 2022-08-08 03:02
B12206824 | CB133 | 5681 | B1 |  |  |  | 377.604 | 0.000 | 2965.278 | 1137.153 | 0.000 | 0.000 |  | 3907.623 | 77480 | 1296.9329 | 4.28 | 0.37 | 0.79 | 0.127 | 0.0266 | 0.08 | 0.316 | 0.035 | 0.01064 | 0 | 0.06724 | 0.2738 | 0.02722 | 0.0167 | -0.00166 | 0.12964 | 1637.18002 | 2022-08-08 02:47
B22207493 | CB133 | 16237 | B2 | 0.000 | 11000.000 | 0.000 | 528.067 | 648.655 | 2904.514 | 1069.155 | 0.000 | 0.000 |  | 4364.081 | 88840 | 1283.97 | 4.23 | 0.42 | 0.73 | 0.072 | 0.0324 | 0.08 | 0.292 | 0.035 | 0.01296 | 0 | 0.10271 | 0.28523 | 0.02244 | 0.01777 | -0.00197 | 0.14798 | 1622.08731 | 2022-08-08 01:45
B12206823 | CB133 | 5680 | B1 |  |  |  | 117.188 | 0.000 | 2498.915 | 1206.597 | 0.000 | 0.000 |  | 3643.544 | 87900 | 1302.1991 | 4.06 | 0.3 | 0.76 | 0.11 | 0.0268 | 0.08 | 0.304 | 0.035 | 0.01072 | 0 | 0.08683 | 0.33878 | 0.0287 | 0.01433 | -0.00106 | 0.13668 | 1642.61712 | 2022-08-08 01:24
B22207492 | CB133 | 16236 | B2 | 0.000 | 12000.000 | 0.000 | 986.690 | 496.745 | 2907.552 | 1513.310 | 0.000 | 0.000 |  | 4145.369 | 86500 | 1303.8195 | 4.15 | 0.39 | 0.75 | 0.101 | 0.0246 | 0.08 | 0.3 | 0.035 | 0.00984 | 0 | 0.07531 | 0.28333 | 0.02279 | 0.01677 | -0.00248 | 0.14868 | 1619.43041 | 2022-08-08 01:06
B12206822 | CB128 | 5679 | B1 | 0.000 | 11000.000 | 0.000 | 782.697 | 2090.278 | 2476.128 | 1150.174 | 0.000 | 0.000 |  | 3710.907 | 94160 | 1323.0613 | 4.15 | 0.39 | 0.75 | 0.101 | 0.0246 | 0.1 | 0.3 | 0.045 | 0.00984 | 0 | 0.08224 | 0.2777 | 0.02106 | 0.01434 | 0.00064 | 0.15132 | 1626.34078 | 2022-08-08 00:56
B22207491 | CB133 | 16235 | B2 | 0.000 | 12000.000 | 0.000 | 548.322 | 1335.287 | 2991.103 | 1077.836 | 0.000 | 0.000 |  | 4106.083 | 88640 | 1314.3518 | 4.38 | 0.37 | 0.74 | 0.1 | 0.0279 | 0.08 | 0.296 | 0.035 | 0.01116 | 0 | 0.10031 | 0.34162 | 0.03262 | 0.01928 | -0.00199 | 0.14888 | 1623.45965 | 2022-08-08 00:33
B12206821 | CB133 | 5678 | B1 | 0.000 | 14000.000 | 0.000 | 316.840 | 504.340 | 2904.514 | 1205.151 | 0.000 | 0.000 |  | 3600.672 | 84360 | 1289.0336 | 4.31 | 0.4 | 0.73 | 0.109 | 0.0305 | 0.08 | 0.292 | 0.035 | 0.0122 | 0 | [5 empty] | 0.14417 | 1613.7776 | 2022-08-08 00:22
B22207490 | CB133 | 16234 | B2 | 0.000 | 15000.000 | 0.000 | 451.389 | 0.000 | 2509.549 | 1235.532 | 0.000 | 0.000 |  | 4203.002 | 82900 | 1287.2107 | 4.7 | 0.41 | 0.73 | 0.104 | 0.0395 | 0.08 | 0.292 | 0.035 | 0.0158 | 0 | 0.05602 | 0.24708 | 0.0259 | 0.01797 | -0.00066 | 0.13634 | 1612.21747 | 2022-08-07 23:59
B12206820 | CB133 | 5677 | B1 | 0.000 | 11000.000 | 0.000 | 752.315 | 1775.825 | 3045.790 | 1155.961 | 0.000 | 0.000 |  | 3851.77 | 85560 | 1329.9479 | 4.33 | 0.38 | 0.79 | 0.107 | 0.0193 | 0.08 | 0.316 | 0.035 | 0.00772 | 0 | 0.12456 | 0.30296 | 0.0227 | 0.01373 | -0.00097 | 0.10376 | 1650.54916 | 2022-08-07 23:24
B22207489 | CB128 | 16233 | B2 | 0.000 | 17000.000 | 0.000 | 1309.317 | 1359.592 | 2459.419 | 856.481 | 0.000 | 0.000 |  | 4293.555 | 84060 | 1318.4028 | 4.3 | 0.38 | 0.83 | 0.116 | 0.0191 | 0.1 | 0.332 | 0.045 | 0.00764 | 0 | 0.09922 | 0.22934 | 0.0206 | 0.01501 | -0.00538 | 0.14369 | 1609.26542 | 2022-08-07 23:13
B12206819 | CB133 | 5676 | B1 | 0.000 | 13000.000 | 0.000 | 413.773 | 311.415 | 2825.521 | 1174.769 | 0.000 | 0.000 |  | 4038.467 | 84140 | 1295.9202 | 4.22 | 0.39 | 0.71 | 0.116 | 0.0334 | 0.08 | 0.284 | 0.035 | 0.01336 | 0 | 0.08402 | 0.24278 | 0.0246 | 0.02175 | -0.00568 | 0.14109 | 1614.70731 | 2022-08-07 22:51
B22207488 | CB128 | 16232 | B2 | 0.000 | 12000.000 | 0.000 | 1802.662 | 2348.524 | 2851.345 | 1151.620 | 0.000 | 0.000 |  | 4324.028 | 85160 | 1292.2743 | 3.96 | 0.59 | 0.73 | 0.131 | 0.0602 | 0.1 | 0.292 | 0.045 | 0.02408 | 0 | 0.11253 | 0.19174 | 0.01732 | 0.0247 | -0.00515 | 0.13988 | 1606.66331 | 2022-08-07 22:26
B12206818 | CB133 | 5675 | B1 | 0.000 | 11000.000 | 0.000 | 525.174 | 311.415 | 2362.196 | 1247.106 | 0.000 | 0.000 |  | 4098.14 | 95860 | 1288.0209 | 4.97 | 0.39 | 0.77 | 0.1 | 0.0258 | 0.08 | 0.308 | 0.035 | 0.01032 | 0 | 0.07061 | 0.3049 | 0.0345 | 0.01657 | -0.00145 | 0.15301 | 1630.7526 | 2022-08-07 22:14
B22207487 | CB133 | 16231 | B2 | 0.000 | 11000.000 | 0.000 | 452.836 | 1727.214 | 2784.505 | 1348.380 | 0.000 | 0.000 |  | 4145.332 | 85280 | 1346.3541 | 4.19 | 0.47 | 0.72 | 0.115 | 0.0291 | 0.08 | 0.288 | 0.035 | 0.01164 | 0 | 0.15735 | 0.43771 | 0.04013 | 0.01037 | -0.00383 | 0.1276 | 1630.23439 | 2022-08-07 21:54
B12206817 | CB128 | 5674 | B1 | 0.000 | 17000.000 | 0.000 | 295.139 | 1320.096 | 2574.870 | 1647.859 | 0.000 | 0.000 |  | 3935.468 | 87760 | 1300.5787 | 4.19 | 0.47 | 0.72 | 0.115 | 0.0291 | 0.1 | 0.288 | 0.045 | 0.01164 | 0 | 0.07691 | 0.18581 | 0.01387 | 0.01864 | -0.0033 | 0.14855 | 1609.20155 | 2022-08-07 21:32
B22207486 | CB133 | 16230 | B2 | 0.000 | 9000.000 | 0.000 | 878.183 | 0.000 | 2792.101 | 1116.898 | 0.000 | 0.000 |  | 4148.203 | 89400 | 1274.2477 | 5.31 | 0.4 | 0.81 | 0.099 | 0.0287 | 0.08 | 0.324 | 0.035 | 0.01148 | 0 | 0.08464 | 0.3559 | 0.0408 | 0.01393 | 0.0003 | 0.14856 | 1633.46258 | 2022-08-07 21:19
B12206816 | CB133 | 5673 | B1 | 0.000 | 11000.000 | 0.000 | 339.988 | 799.045 | 2629.557 | 1291.956 | 0.000 | 0.000 |  | 4203.46 | 85040 | 1309.8959 | 4.17 | 0.46 | 0.86 | 0.116 | 0.0177 | 0.08 | 0.344 | 0.035 | 0.00708 | 0 | 0.04706 | 0.25098 | 0.02857 | 0.0147 | -0.00409 | 0.14645 | 1628.33432 | 2022-08-07 20:57
B22207485 | CB128 | 16229 | B2 | 0.000 | 18000.000 | 0.000 | 1031.539 | 1696.832 | 2217.882 | 1102.431 | 0.000 | 0.000 |  | 4368.214 | 89700 | 1287.6157 | 4.32 | 0.35 | 0.82 | 0.103 | 0.028 | 0.1 | 0.328 | 0.045 | 0.0112 | 0 | 0.10402 | 0.16673 | 0.01174 | 0.02083 | -0.00437 | 0.14802 | 1606.39046 | 2022-08-07 20:34
B12206815 | CB133 | 5672 | B1 | 0.000 | 8000.000 | 0.000 | 448.495 | 1166.667 | 3434.679 | 1909.722 | 0.000 | 0.000 |  | 4405.774 | 90840 | 1301.9966 | 4.59 | 0.81 | 0.76 | 0.062 | 0.065 | 0.08 | 0.304 | 0.035 | 0.026 | 0 | 0.07066 | 0.19032 | 0.01405 | 0.0176 | -0.00529 | 0.15358 | 1627.52529 | 2022-08-07 20:14
B22207484 | CB133 | 16228 | B2 | 0.000 | 12000.000 | 0.000 | 366.030 | 1481.120 | 3275.173 | 1222.512 | 0.000 | 0.000 |  | 4388.982 | 86540 | 1226.0416 | 4.43 | 0.26 | 0.71 | 0.11 | 0.0397 | 0.08 | 0.284 | 0.035 | 0.01588 | 0 | 0.15042 | 0.38601 | 0.03792 | 0.01507 | -0.0041 | 0.14832 | 1613.25576 | 2022-08-07 19:59
B12206814 | CB128 | 5671 | B1 | 0.000 | 12000.000 | 0.000 | 651.042 | 2264.974 | 3027.561 | 2605.613 | 0.000 | 0.000 |  | 4182.096 | 82040 | 1311.9213 | 4.29 | 0.35 | 0.8 | 0.108 | 0.0225 | 0.1 | 0.32 | 0.045 | 0.009 | 0 | 0.08186 | 0.21383 | 0.01593 | 0.01693 | -0.00629 | 0.14826 | 1620.71973 | 2022-08-07 19:37
B22207483 | CB133 | 16227 | B2 | 0.000 | 11000.000 | 0.000 | 630.787 | 0.000 | 2438.151 | 938.947 | 0.000 | 0.000 |  | 4670.592 | 84540 | 1265.7407 | 4.43 | 0.26 | 0.71 | 0.11 | 0.0397 | 0.08 | 0.284 | 0.035 | 0.01588 | 0 | 0.06977 | 0.2695 | 0.02816 | 0.02118 | -0.00468 | 0.13371 | 1617.17069 | 2022-08-07 19:25
B12206813 | CB128 | 5670 | B1 | 0.000 | 14000.000 | 0.000 | 432.581 | 0.000 | 2237.630 | 901.331 | 0.000 | 0.000 |  | 3905.835 | 80460 | 1268.7789 | 4.18 | 0.23 | 0.76 | 0.129 | 0.0337 | 0.1 | 0.304 | 0.045 | 0.01348 | 0 | 0.08713 | 0.21762 | 0.0163 | 0.0202 | -0.0046 | 0.12992 | 1608.71619 | 2022-08-07 19:00
B22207482 | CB133 | 16226 | B2 | 0.000 | 13000.000 | 0.000 | 855.035 | 1350.477 | 3281.251 | 1229.745 | 0.000 | 0.000 |  | 4438.745 | 90300 | 1337.8472 | 4.17 | 0.74 | 0.8 | 0.119 | 0.0213 | 0.08 | 0.32 | 0.035 | 0.00852 | 0 | 0.09042 | 0.33229 | 0.03779 | 0.01626 | -0.00368 | 0.1615 | 1625.9676 | 2022-08-07 18:47
B12206812 | CB133 | 5669 | B1 | 0.000 | 13000.000 | 0.000 | 190.972 | 356.988 | 2921.224 | 1116.898 | 0.000 | 0.000 |  | 4371.585 | 91980 | 1259.867 | 4.14 | 0.65 | 0.72 | 0.123 | 0.0282 | 0.08 | 0.288 | 0.035 | 0.01128 | 0 | 0.04742 | 0.24488 | 0.03058 | 0.02144 | -0.00497 | 0.15744 | 1619.21968 | 2022-08-07 18:17
B12206811 | CB133 | 5668 | B1 | 0.000 | 9000.000 | 0.000 | 1041.667 | 698.785 | 2661.458 | 1011.285 | 0.000 | 0.000 |  | 3879.891 | 93080 | 1247.7141 | 4.02 | 0.41 | 0.66 | 0.124 | 0.0484 | 0.08 | 0.264 | 0.035 | 0.01936 | 0 | 0.08123 | 0.22803 | 0.01816 | 0.0264 | -0.00565 | 0.1463 | 1616.52969 | 2022-08-07 17:50
B22207481 | CB128 | 16225 | B2 | 0.000 | 15000.000 | 0.000 | 954.861 | 1666.450 | 2410.807 | 1100.984 | 0.000 | 0.000 |  | 4224.627 | 90440 | 1247.9166 | 4.05 | 0.4 | 0.7 | 0.122 | 0.0335 | 0.1 | 0.28 | 0.045 | 0.0134 | 0 | 0.07214 | 0.20309 | 0.0157 | 0.02537 | -0.00376 | 0.14776 | 1606.80349 | 2022-08-07 17:45
B22207480 | CB133 | 16224 | B2 | 0.000 | 13000.000 | 0.000 | 473.090 | 0.000 | 2222.440 | 830.440 | 0.000 | 0.000 |  | 4266.015 | 80280 | 1289.0336 | 4.39 | 0.23 | 0.77 | 0.104 | 0.0307 | 0.08 | 0.308 | 0.035 | 0.01228 | 0 | 0.07736 | 0.29259 | 0.02966 | 0.02314 | -0.00022 | 0.12864 | 1615.75751 | 2022-08-07 17:13
B12206810 | CB128 | 5667 | B1 | 0.000 | 8000.000 | 0.000 | 515.046 | 862.847 | 2228.515 | 1730.324 | 0.000 | 0.000 |  | 3786.126 | 82040 | 1304.022 | 4.29 | 0.35 | 0.8 | 0.108 | 0.0225 | 0.1 | 0.32 | 0.045 | 0.009 | 0 | 0.1045 | 0.22143 | 0.01553 | 0.01829 | -0.00539 | 0.13451 | 1631.24997 | 2022-08-07 16:43
B22207479 | CB133 | 16223 | B2 | 0.000 | 13000.000 | 0.000 | 927.373 | 0.000 | 2813.368 | 826.100 | 0.000 | 0.000 |  | 4483.633 | 99500 | 1701.6204 | 4.09 | 0.4 | 0.67 | 0.137 | 0.0498 | 0.08 | 0.268 | 0.035 | 0.01992 | 0 | 0.07872 | 0.24575 | 0.02204 | 0.02773 | -0.00458 | 0.14138 | 1634.01777 | 2022-08-07 16:42
B12206809 | CB133 | 5666 | B1 | 0.000 | 7000.000 | 0.000 | 1125.579 | 1359.592 | 2934.896 | 1453.993 | 0.000 | 0.000 |  | 3968.385 | 94200 | 1274.0452 | 3.82 | 0.4 | 0.75 | 0.138 | 0.0401 | 0.08 | 0.3 | 0.035 | 0.01604 | 0 | 0.10214 | 0.2869 | 0.02603 | 0.0223 | -0.00452 | 0.15428 | 1625.90281 | 2022-08-07 16:12
B22207478 | CB128 | 16222 | B2 | 0.000 | 11000.000 | 0.000 | 1151.620 | 656.250 | 2222.439 | 1145.833 | 0.000 | 0.000 |  | 4265.892 | 90760 | 1297.9456 | 4.32 | 0.24 | 0.77 | 0.1 | 0.0325 | 0.1 | 0.308 | 0.045 | 0.013 | 0 | 0.07987 | 0.26884 | 0.02403 | 0.01844 | -0.00169 | 0.14219 | 1621.53858 | 2022-08-07 15:51
B12206808 | CB133 | 5665 | B1 | 0.000 | 13000.000 | 0.000 | 423.900 | 691.189 | 2576.389 | 1235.532 | 0.000 | 0.000 |  | 4049.636 | 88540 | 1297.9456 | 4.1 | 0.39 | 0.87 | 0.104 | 0.0314 | 0.08 | 0.348 | 0.035 | 0.01256 | 0 | 0.09753 | 0.3612 | 0.03056 | 0.01496 | -0.00553 | 0.14827 | 1619.90493 | 2022-08-07 15:26
B22207477 | CB133 | 16221 | B2 | 0.000 | 16000.000 | 0.000 | 1310.764 | 1351.997 | 2767.795 | 1445.313 | 0.000 | 0.000 |  | 4431.081 | 96400 | 1347.1643 | 4.35 | 0.58 | 0.85 | 0.11 | 0.0164 | 0.08 | 0.34 | 0.035 | 0.00656 | 0 | 0.1591 | 0.23416 | 0.01484 | 0.01622 | 0.0001 | 0.16656 | 1621.66821 | 2022-08-07 15:12
B12206807 | CB128 | 5664 | B1 | 0.000 | 9000.000 | 0.000 | 632.234 | 0.000 | 1686.198 | 850.694 | 0.000 | 0.000 |  | 3456.626 | 92660 | 1347.1643 | 4.11 | 0.17 | 0.54 | 0.13 | 0.0765 | 0.1 | 0.216 | 0.045 | 0.0306 | 0 | 0.09659 | 0.23561 | 0.01721 | 0.04141 | 0.00016 | 0.11899 | 1617.37697 | 2022-08-07 14:51
B22207476 | CB131 | 16220 | B2 | 0.000 | 18000.000 | 0.000 | 451.389 | 1543.403 | 3156.684 | 1046.007 | 0.000 | 0.000 |  | 4418.22 | 88280 | 1347.1643 | 4.35 | 0.58 | 0.85 | 0.11 | 0.0164 | 0.08 | 0.34 | 0.035 | 0.00656 | 0 | 0.11405 | 0.33284 | 0.02714 | 0.01412 | 0.00075 | 0.15944 | 1617.36538 | 2022-08-07 14:28
B12206806 | CB127 | 5663 | B1 | 0.000 | 21000.000 | 0.000 | 313.947 | 524.089 | 3355.686 | 1180.555 | 0.000 | 0.000 |  | 4173.621 | 86880 | 1339.0625 | 5.2 | 0.55 | 0.79 | 0.112 | 0.0223 | 0.08 | 0.316 | 0.035 | 0.00892 | 0 | 0.08968 | 0.29564 | 0.02583 | 0.01746 | -0.00249 | 0.1583 | 1609.83838 | 2022-08-07 14:10
B22207475 | CB128 | 16219 | B2 |  |  |  | 504.919 | 344.835 | 1982.422 | 1248.553 | 0.000 | 0.000 |  | 3784.104 | 92380 | 1257.8414 | 3.74 | 0.18 | 0.58 | 0.11 | 0.0587 | 0.1 | 0.232 | 0.045 | 0.02348 | 0 | 0.07928 | 0.15389 | 0.01213 | 0.04681 | -0.00122 | 0.12668 | 1637.33786 | 2022-08-07 13:48
B12206805 | CB127 | 5662 | B1 | 0.000 | 10000.000 | 0.000 | 642.361 | 0.000 | 1879.123 | 842.014 | 0.000 | 0.000 |  | 3325.143 | 89380 | 1231.9155 | 4.3 | 0.22 | 0.6 | 0.028 | 0.0641 | 0.08 | 0.24 | 0.035 | 0.02564 | 0 | 0.05123 | 0.21073 | 0.02435 | 0.03909 | -0.00264 | 0.12564 | 1608.91331 | 2022-08-07 13:27
B22207474 | CB127 | 16218 | B2 | 0.000 | 11000.000 | 0.000 | 584.491 | 0.000 | 2079.644 | 1014.178 | 0.000 | 0.000 |  | 4152.107 | 90820 | 1177.8357 | 4.06 | 0.26 | 0.64 | 0.12 | 0.0496 | 0.08 | 0.256 | 0.035 | 0.01984 | 0 | 0.08525 | 0.214 | 0.01739 | 0.03226 | -0.00111 | 0.13791 | 1608.38862 | 2022-08-07 13:11
B12206804 | CB128 | 5661 | B1 | 0.000 | 12000.000 | 0.000 | 231.481 | 2966.797 | 3671.658 | 1639.178 | 0.000 | 0.000 |  | 3775.179 | 89300 | 1305.0347 | 4.14 | 0.69 | 0.84 | 0.122 | 0.0165 | 0.1 | 0.336 | 0.045 | 0.0066 | 0 | 0.10408 | 0.3151 | 0.02112 | 0.00937 | -0.00203 | 0.16754 | 1628.40461 | 2022-08-07 12:54
B22207473 | CB127 | 16217 | B2 | 0.000 | 16000.000 | 0.000 | 830.440 | 1985.460 | 3322.266 | 1077.836 | 0.000 | 0.000 |  | 4370.643 | 92000 | 1348.1771 | 4.14 | 0.69 | 0.84 | 0.122 | 0.0165 | 0.08 | 0.336 | 0.035 | 0.0066 | 0 | 0.09922 | 0.31115 | 0.02756 | 0.01235 | -0.00094 | 0.16648 | 1621.32511 | 2022-08-07 12:29
B12206803 | CB127 | 5660 | B1 | 0.000 | 14000.000 | 0.000 | 0.000 | 1102.865 | 3802.300 | 1736.111 | 0.000 | 0.000 |  | 3820.801 | 83640 | 1296.7303 | 3.87 | 0.64 | 0.86 | 0.118 | 0.023 | 0.08 | 0.344 | 0.035 | 0.0092 | 0 | [5 empty] | 0.16185 | 1618.75944 | 2022-08-07 12:19
B22207472 | CB128 | 16216 | B2 | 0.000 | 17000.000 | 0.000 | 526.620 | 3103.516 | 3013.889 | 1018.518 | 0.000 | 0.000 |  | 4508.441 | 92360 | 1296.9329 | 3.87 | 0.64 | 0.86 | 0.118 | 0.023 | 0.1 | 0.344 | 0.045 | 0.0092 | 0 | 0.12158 | 0.31582 | 0.02746 | 0.01322 | -3e-05 | 0.16278 | 1617.22367 | 2022-08-07 11:58
B12206802 | CB127 | 5659 | B1 | 0.000 | 12000.000 | 0.000 | 334.201 | 0.000 | 2713.107 | 1044.560 | 0.000 | 0.000 |  | 3821.492 | 94520 | 1186.7477 | 3.95 | 0.29 | 0.67 | 0.126 | 0.0458 | 0.08 | 0.268 | 0.035 | 0.01832 | 0 | 0.08557 | 0.23386 | 0.01888 | 0.03222 | -0.00172 | 0.15188 | 1608.32064 | 2022-08-07 11:08
B22207471 | CB127 | 16215 | B2 | 0.000 | 14000.000 | 0.000 | 541.088 | 1394.531 | 3209.852 | 993.924 | 0.000 | 0.000 |  | 4425.239 | 100680 | 1276.8809 | 3.87 | 0.64 | 0.86 | 0.118 | 0.023 | 0.08 | 0.344 | 0.035 | 0.0092 | 0 | 0.1219 | 0.31427 | 0.02622 | 0.01674 | -0.00198 | 0.17626 | 1623.38462 | 2022-08-07 10:44
B12206801 | CB127 | 5658 | B1 | 0.000 | 16000.000 | 0.000 | 0.000 | 1256.294 | 3351.128 | 1458.333 | 0.000 | 0.000 |  | 3729.307 | 93800 | 1260.8796 | 3.91 | 0.71 | 0.82 | 0.118 | 0.0206 | 0.08 | 0.328 | 0.035 | 0.00824 | 0 | 0.12087 | 0.24703 | 0.01854 | 0.01582 | -0.00016 | 0.17194 | 1616.08993 | 2022-08-07 10:40
B22207470 | CB131 | 16214 | B2 | 0.000 | 13000.000 | 0.000 | 480.324 | 985.894 | 2985.026 | 1082.176 | 0.000 | 0.000 |  | 4504.022 | 95300 | 1285.7928 | 3.87 | 0.64 | 0.86 | 0.118 | 0.023 | 0.08 | 0.344 | 0.035 | 0.0092 | 0 | 0.10742 | 0.35149 | 0.03025 | 0.01273 | -0.00255 | 0.1661 | 1624.87127 | 2022-08-07 10:05
B12206800 | CB131 | 5657 | B1 | 0.000 | 14000.000 | 0.000 | 368.924 | 0.000 | 3323.784 | 1018.518 | 0.000 | 0.000 |  | 3942.202 | 83360 | 1224.8264 | 4.2 | 0.45 | 0.82 | 0.126 | 0.0273 | 0.08 | 0.328 | 0.035 | 0.01092 | 0 | 0.07152 | 0.2655 | 0.02015 | 0.01619 | -0.00215 | 0.15264 | 1610.27835 | 2022-08-07 09:34
B22207469 | CB131 | 16213 | B2 |  |  | 0.000 | 494.792 | 689.670 | 3562.283 | 1061.921 | 0.000 | 0.000 |  | 4469.07 | 81600 | 1701.823 | 5.15 | 0.54 | 0.91 | 0.108 | 0.0243 | 0.08 | 0.364 | 0.035 | 0.00972 | 0 | 0.08948 | 0.37868 | 0.0301 | 0.01193 | -0.00038 | 0.13091 | 1663.2594 | 2022-08-07 08:44
B12206799 | CB131 | 5656 | B1 | 0.000 | 10000.000 | 0.000 | 678.530 | 987.413 | 2945.530 | 1707.176 | 0.000 | 0.000 |  | 3989.377 | 85760 | 1304.8322 | 4.46 | 0.37 | 0.8 | 0.098 | 0.027 | 0.08 | 0.32 | 0.035 | 0.0108 | 0 | 0.0776 | 0.33228 | 0.02829 | 0.01651 | -0.00202 | 0.14743 | 1626.39732 | 2022-08-07 08:15
B22207468 | CB131 | 16212 | B2 | 0.000 | 20000.000 | 0.000 | 258.970 | 314.453 | 2430.555 | 1053.241 | 0.000 | 0.000 |  | 4502.057 | 85480 | 1306.8577 | 4.36 | 0.34 | 0.73 | 0.104 | 0.0324 | 0.08 | 0.292 | 0.035 | 0.01296 | 0 | 0.05289 | 0.27758 | 0.02574 | 0.02444 | -0.00447 | 0.14141 | 1602.35722 | 2022-08-07 07:29
B12206798 | CB131 | 5655 | B1 | 0.000 | 8000.000 | 0.000 | 590.278 | 0.000 | 2050.781 | 1251.447 | 0.000 | 0.000 |  | 3830.602 | 91720 | 1242.853 | 4.47 | 0.3 | 0.7 | 0.073 | 0.0283 | 0.08 | 0.28 | 0.035 | 0.01132 | 0 | 0.06403 | 0.26508 | 0.02443 | 0.02023 | -0.00326 | 0.14155 | 1627.3183 | 2022-08-07 06:34
B22207467 | CB131 | 16211 | B2 | 0.000 | 10000.000 | 0.000 | 681.424 | 1529.731 | 3073.134 | 1040.220 | 0.000 | 0.000 |  | 4547.8 | 91680 | 1289.8438 | 4.22 | 0.41 | 0.81 | 0.101 | 0.0173 | 0.08 | 0.324 | 0.035 | 0.00692 | 0 | 0.08475 | 0.23494 | 0.01782 | 0.01774 | -0.00443 | 0.15804 | 1630.10146 | 2022-08-07 06:09
B12206797 | CB131 | 5654 | B1 | 0.000 | 8000.000 | 0.000 | 1342.593 | 0.000 | 2887.804 | 1831.597 | 0.000 | 0.000 |  | 3823.497 | 86100 | 1290.0463 | 4.22 | 0.41 | 0.81 | 0.101 | 0.0173 | 0.08 | 0.324 | 0.035 | 0.00692 | 0 | 0.09258 | 0.27403 | 0.02714 | 0.01797 | -0.00177 | 0.15064 | 1628.12291 | 2022-08-07 05:05
B22207466 | CB131 | 16210 | B2 | 0.000 | 13000.000 | 0.000 | 947.627 | 671.441 | 3070.096 | 1061.921 | 0.000 | 0.000 |  | 4435.811 | 85140 | 1340.8854 | 4.22 | 0.41 | 0.81 | 0.101 | 0.0173 | 0.08 | 0.324 | 0.035 | 0.00692 | 0 | 0.09874 | 0.35075 | 0.03894 | 0.01418 | -0.0043 | 0.14956 | 1622.30984 | 2022-08-07 04:58
B12206796 | CB131 | 5653 | B1 | 0.000 | 9000.000 | 0.000 | 638.021 | 612.196 | 2931.858 | 1614.583 | 0.000 | 0.000 |  | 3881.452 | 83960 | 1315.9722 | 4.28 | 0.51 | 0.81 | 0.116 | 0.0209 | 0.08 | 0.324 | 0.035 | 0.00836 | 0 | 0.08875 | 0.34351 | 0.03656 | 0.0113 | -0.0018 | 0.14689 | 1630.83183 | 2022-08-07 04:25
B22207465 | CB131 | 16209 | B2 | 0.000 | 12000.000 | 0.000 | 1271.701 | 955.512 | 3335.938 | 1082.176 | 0.000 | 0.000 |  | 4341.251 | 87480 | 1339.8727 | 4.63 | 0.41 | 0.85 | 0.112 | 0.021 | 0.08 | 0.34 | 0.035 | 0.0084 | 0 | 0.10981 | 0.35086 | 0.03455 | 0.01207 | -0.00354 | 0.15503 | 1626.22234 | 2022-08-07 03:59
B12206795 | CB131 | 5652 | B1 | 0.000 | 9000.000 | 0.000 | 0.000 | 1626.953 | 3065.538 | 2414.641 | 0.000 | 0.000 |  | 4126.357 | 92480 | 1330.9607 | 4.07 | 0.65 | 0.8 | 0.111 | 0.0149 | 0.08 | 0.32 | 0.035 | 0.00596 | 0 | 0.10801 | 0.31563 | 0.033 | 0.01088 | -0.00341 | 0.16383 | 1634.58013 | 2022-08-07 03:17
B22207464 | CB131 | 16208 | B2 | 0.000 | 15000.000 | 0.000 | 166.377 | 4097.005 | 4355.252 | 1647.859 | 0.000 | 0.000 |  | 4859.904 | 86220 | 1331.7709 | 4.32 | 0.86 | 0.94 | 0.122 | 0.0124 | 0.08 | 0.376 | 0.035 | 0.00496 | 0 | 0.11738 | 0.26071 | 0.01898 | 0.0122 | -0.00399 | 0.17645 | 1626.76307 | 2022-08-07 02:30
B22207463 | CB131 | 16207 | B2 | 0.000 | 12000.000 | 0.000 | 552.662 | 0.000 | 3486.328 | 1617.477 | 0.000 | 0.000 |  | 4609.375 | 80720 | 1279.919 | 4.24 | 0.62 | 0.89 | 0.137 | 0.0203 | 0.08 | 0.356 | 0.035 | 0.00812 | 0 | 0.07597 | 0.32127 | 0.03388 | 0.01206 | 0.00012 | 0.15482 | 1623.45185 | 2022-08-07 01:33
B12206794 | CB131 | 5651 | B1 | 0.000 | 12000.000 | 0.000 | 0.000 | 1920.139 | 3720.269 | 3310.185 | 0.000 | 0.000 |  | 4344.259 | 86420 | 1274.8553 | 4.24 | 0.62 | 0.89 | 0.137 | 0.0203 | 0.08 | 0.356 | 0.035 | 0.00812 | 0 | 0.14802 | 0.34167 | 0.03346 | 0.01101 | -0.00219 | 0.17013 | 1627.24197 | 2022-08-07 01:09
B12206793 | CB131 | 5650 | B1 | 0.000 | 9000.000 | 0.000 | 1575.521 | 931.207 | 2939.454 | 1666.667 | 0.000 | 0.000 |  | 4031.16 | 87480 | 1290.8564 | 4.63 | 0.41 | 0.85 | 0.112 | 0.021 | 0.08 | 0.34 | 0.035 | 0.0084 | 0 | 0.09455 | 0.29217 | 0.02334 | 0.0143 | -0.00401 | 0.15285 | 1627.42703 | 2022-08-07 00:41
B22207462 | CB131 | 16206 | B2 | 0.000 | 14000.000 | 0.000 | 655.382 | 988.932 | 3004.774 | 1018.518 | 0.000 | 0.000 |  | 4520.944 | 93300 | 1290.8564 | 4.44 | 0.4 | 0.75 | 0.118 | 0.0235 | 0.08 | 0.3 | 0.035 | 0.0094 | 0 | 0.12289 | 0.38735 | 0.03727 | 0.01151 | -0.00168 | 0.15849 | 1619.91261 | 2022-08-06 23:55
B12206792 | CB131 | 5649 | B1 | 0.000 | 8000.000 | 0.000 | 975.116 | 628.906 | 3012.370 | 1685.475 | 0.000 | 0.000 |  | 3998.572 | 89540 | 1237.7893 | 6.17 | 0.57 | 0.79 | 0.027 | 0.0338 | 0.08 | 0.316 | 0.035 | 0.01352 | 0 | 0.0989 | 0.30265 | 0.02535 | 0.01376 | -0.00435 | 0.10877 | 1648.47264 | 2022-08-06 23:28
B22207461 | CB131 | 16205 | B2 | 0.000 | 11000.000 | 0.000 | 653.935 | 2954.644 | 3182.509 | 881.076 | 0.000 | 0.000 |  | 4522.585 | 84860 | 1237.7893 | 4.71 | 0.54 | 0.86 | 0.107 | 0.0313 | 0.08 | 0.344 | 0.035 | 0.01252 | 0 | 0.11723 | 0.30029 | 0.02381 | 0.0125 | -0.00093 | 0.15098 | 1622.88134 | 2022-08-06 23:14
B22207460 | CB131 | 16204 | B2 | 0.000 | 11000.000 | 0.000 | 664.063 | 0.000 | 2625.000 | 811.632 | 0.000 | 0.000 |  | 4488.089 | 85160 | 1701.823 | 4.87 | 0.27 | 0.81 | 0.089 | 0.03 | 0.08 | 0.324 | 0.035 | 0.012 | 0 | 0.06021 | 0.34653 | 0.04009 | 0.0184 | -0.00205 | 0.08619 | 1673.45882 | 2022-08-06 22:36
B12206791 | CB133 | 5648 | B1 | 0.000 | 10000.000 | 0.000 | 192.419 | 1019.314 | 3004.774 | 1817.130 | 0.000 | 0.000 |  | 4095.93 | 83540 | 1248.5243 | 4.44 | 0.4 | 0.75 | 0.118 | 0.0235 | 0.08 | 0.3 | 0.035 | 0.0094 | 0 | 0.08944 | 0.20972 | 0.01852 | 0.01498 | -0.00177 | 0.14728 | 1623.81555 | 2022-08-06 21:57
B12206790 | CB133 | 5647 | B1 | 0.000 | 8000.000 | 0.000 | 779.803 | 0.000 | 2146.484 | 915.799 | 0.000 | 0.000 |  | 3739.307 | 84080 | 1248.9294 | 4.59 | 0.24 | 0.75 | 0.085 | 0.0434 | 0.08 | 0.3 | 0.035 | 0.01736 | 0 | 0.09398 | 0.36123 | 0.03918 | 0.01999 | -0.00198 | 0.12844 | 1621.67605 | 2022-08-06 21:32
B22207459 | CB133 | 16203 | B2 | 0.000 | 14000.000 | 0.000 | 351.562 | 0.000 | 2579.427 | 1170.428 | 0.000 | 473.090 |  | 4730.113 | 83160 | 1256.8287 | 4.34 | 0.25 | 0.76 | 0.116 | 0.0356 | 0.08 | 0.304 | 0.035 | 0.01424 | 0 | 0.08935 | 0.27401 | 0.02643 | 0.01811 | -0.00198 | 0.13805 | 1611.27386 | 2022-08-06 20:53
B22207458 | CB133 | 16202 | B2 | 0.000 | 8000.000 | 0.000 | 678.530 | 0.000 | 2473.090 | 1140.046 | 0.000 | 0.000 |  | 4350.55 | 93000 | 1271.007 | 4.17 | 0.25 | 0.76 | 0.11 | 0.0266 | 0.08 | 0.304 | 0.035 | 0.01064 | 0 | 0.0793 | 0.41242 | 0.04779 | 0.01789 | -0.00255 | 0.14825 | 1630.50626 | 2022-08-06 20:20
B12206789 | CB133 | 5646 | B1 | 0.000 | 12000.000 | 0.000 | 393.519 | 1383.898 | 2849.827 | 2052.951 | 0.000 | 0.000 |  | 4292.678 | 84440 | 1337.0371 | 4.19 | 0.5 | 0.88 | 0.1 | 0.0144 | 0.08 | 0.352 | 0.035 | 0.00576 | 0 | 0.12447 | 0.38097 | 0.0324 | 0.00977 | -0.0018 | 0.15172 | 1628.75934 | 2022-08-06 19:45
B12206788 | CB133 | 5645 | B1 | 0.000 | 8000.000 | 0.000 | 380.498 | 0.000 | 1952.040 | 870.949 | 0.000 | 0.000 |  | 4081.367 | 94940 | 1324.2766 | 4.04 | 0.24 | 0.74 | 0.112 | 0.0279 | 0.08 | 0.296 | 0.035 | 0.01116 | 0 | 0.06567 | 0.31308 | 0.03255 | 0.01981 | -0.0019 | 0.14129 | 1634.23972 | 2022-08-06 19:17
B22207457 | CB126 | 16201 | B2 | 0.000 | 16000.000 | 0.000 | 219.907 | 2331.814 | 2737.413 | 1141.493 | 0.000 | 0.000 |  | 4424.639 | 82600 | 1325.0868 | 4.33 | 0.47 | 0.86 | 0.117 | 0.0172 | 0.1 | 0.344 | 0.045 | 0.00688 | 0 | 0.10569 | 0.30627 | 0.0246 | 0.01608 | -0.00191 | 0.14615 | 1619.16991 | 2022-08-06 19:12
B22207456 | CB133 | 16200 | B2 | 0.000 | 11000.000 | 0.000 | 630.787 | 0.000 | 2539.930 | 1235.533 | 0.000 | 0.000 |  | 4481.695 | 86760 | 1275.6655 | 4.12 | 0.26 | 0.77 | 0.12 | 0.0347 | 0.08 | 0.308 | 0.035 | 0.01388 | 0 | 0.10159 | 0.31458 | 0.0288 | 0.01921 | -0.0026 | 0.14116 | 1619.48038 | 2022-08-06 18:39
B12206787 | CB126 | 5644 | B1 | 0.000 | 14000.000 | 0.000 | 315.394 | 0.000 | 2144.965 | 792.824 | 0.000 | 0.000 |  | 3941.635 | 87880 | 1191.8113 | 4.12 | 0.23 | 0.72 | 0.125 | 0.0503 | 0.1 | 0.288 | 0.045 | 0.02012 | 0 | 0.09089 | 0.30697 | 0.02782 | 0.02381 | -0.00248 | 0.13629 | 1602.15668 | 2022-08-06 18:25
B22207455 | CB133 | 16199 | B2 | 0.000 | 16000.000 | 0.000 | 429.687 | 0.000 | 2593.099 | 905.671 | 0.000 | 0.000 |  | 4574.44 | 85120 | 1270.8044 | 4.98 | 0.33 | 0.67 | 0.076 | 0.0608 | 0.08 | 0.268 | 0.035 | 0.02432 | 0 | 0.09627 | 0.27061 | 0.02649 | 0.02618 | -0.00159 | 0.13286 | 1604.44234 | 2022-08-06 18:05
B12206786 | CB126 | 5643 | B1 | 0.000 | 11000.000 | 0.000 | 195.313 | 1297.309 | 2333.333 | 1589.989 | 0.000 | 0.000 |  | 3637.218 | 87660 | 1301.9966 | 4.31 | 0.42 | 0.84 | 0.115 | 0.0239 | 0.1 | 0.336 | 0.045 | 0.00956 | 0 | 0.13991 | 0.36157 | 0.03224 | 0.01245 | -0.00105 | 0.14532 | 1628.81175 | 2022-08-06 17:31
B22207454 | CB133 | 16198 | B2 | 0.000 | 16000.000 | 0.000 | 1044.560 | 343.316 | 2956.164 | 1261.574 | 0.000 | 0.000 |  | 4881.758 | 91460 | 1337.8472 | 4.51 | 0.41 | 0.84 | 0.108 | 0.0177 | 0.08 | 0.336 | 0.035 | 0.00708 | 0 | 0.05133 | 0.30391 | 0.03148 | 0.01322 | -0.00061 | 0.15935 | 1619.1895 | 2022-08-06 17:20
B12206785 | CB133 | 5642 | B1 | 0.000 | 15000.000 | 0.000 | 153.356 | 317.491 | 2860.460 | 1364.294 | 0.000 | 0.000 |  | 4354.168 | 92300 | 1310.9086 | 4.34 | 0.41 | 0.82 | 0.116 | 0.0229 | 0.08 | 0.328 | 0.035 | 0.00916 | 0 | 0.08264 | 0.3327 | 0.03039 | 0.01389 | -0.0007 | 0.15734 | 1620.88989 | 2022-08-06 16:56
B12206784 | CB133 | 5641 | B1 | 0.000 | 7000.000 | 0.000 | 750.868 | 0.000 | 1797.092 | 704.572 | 0.000 | 0.000 |  | 3607.822 | 81080 | 1317.7952 | 4.17 | 0.14 | 0.68 | 0.112 | 0.04 | 0.08 | 0.272 | 0.035 | 0.016 | 0 | 0.08422 | 0.30632 | 0.03188 | 0.02678 | -0.00163 | 0.11565 | 1624.81404 | 2022-08-06 16:27
B22207453 | CB126 | 16197 | B2 | 0.000 | 18000.000 | 0.000 | 0.000 | 1705.946 | 2760.200 | 1153.067 | 0.000 | 0.000 |  | 4739.828 | 93400 | 1317.7952 | 4.54 | 0.53 | 0.88 | 0.113 | 0.0172 | 0.1 | 0.352 | 0.045 | 0.00688 | 0 | 0.09996 | 0.34736 | 0.03432 | 0.01699 | -7e-05 | 0.16259 | 1621.342 | 2022-08-06 16:25
B22207452 | CB133 | 16196 | B2 | 0.000 | 14000.000 | 0.000 | 425.347 | 0.000 | 1736.328 | 795.718 | 0.000 | 0.000 |  | 4380.843 | 91000 | 1275.868 | 4.03 | 0.14 | 0.67 | 0.115 | 0.0507 | 0.08 | 0.268 | 0.035 | 0.02028 | 0 | 0.08355 | 0.31895 | 0.03765 | 0.02838 | 0.00148 | 0.13086 | 1608.70911 | 2022-08-06 15:52
B12206783 | CB133 | 5640 | B1 | 0.000 | 14000.000 | 0.000 | 315.394 | 638.021 | 2564.236 | 1145.833 | 0.000 | 0.000 |  | 4392.814 | 91000 | 1309.8959 | 4.39 | 0.39 | 0.82 | 0.131 | 0.0259 | 0.08 | 0.328 | 0.035 | 0.01036 | 0 | 0.09979 | 0.28512 | 0.02678 | 0.01711 | 3e-05 | 0.15106 | 1621.84951 | 2022-08-06 15:16
B22207451 | CB126 | 16195 | B2 | 0.000 | 12000.000 | 0.000 | 1387.442 | 1681.641 | 2621.961 | 1357.060 | 0.000 | 0.000 |  | 4529.954 | 88780 | 1309.8959 | 4.29 | 0.42 | 0.83 | 0.116 | 0.0209 | 0.1 | 0.332 | 0.045 | 0.00836 | 0 | 0.09792 | 0.28485 | 0.02499 | 0.0149 | 0.00077 | 0.15089 | 1622.51865 | 2022-08-06 15:07
B12206782 | CB133 | 5639 | B1 | 0.000 | 11000.000 | 0.000 | 499.132 | 0.000 | 2005.209 | 1031.539 | 0.000 | 0.000 |  | 3786.533 | 91660 | 1241.8403 | 4.06 | 0.2 | 0.71 | 0.128 | 0.039 | 0.08 | 0.284 | 0.035 | 0.0156 | 0 | 0.09663 | 0.32024 | 0.03071 | 0.02679 | 0.00041 | 0.13926 | 1615.71448 | 2022-08-06 14:45
B22207450 | CB126 | 16194 | B2 | 0.000 | 21000.000 | 0.000 | 888.310 | 317.491 | 2375.868 | 995.370 | 0.000 | 0.000 |  | 4190.15 | 90120 | 1323.8716 | 4.16 | 0.21 | 0.77 | 0.119 | 0.0333 | 0.1 | 0.308 | 0.045 | 0.01332 | 0 | 0.10614 | 0.20661 | 0.01217 | 0.02318 | 0.00071 | 0.14673 | 1598.4427 | 2022-08-06 14:28
B12206781 | CB133 | 5638 | B1 | 0.000 | 13000.000 | 0.000 | 305.266 | 568.142 | 2950.087 | 1341.146 | 0.000 | 0.000 |  | 4094.66 | 86480 | 1297.9456 | 4.4 | 0.43 | 0.88 | 0.126 | 0.0213 | 0.08 | 0.352 | 0.035 | 0.00852 | 0 | 0.11381 | 0.3812 | 0.03728 | 0.01505 | 0.00128 | 0.15268 | 1623.81553 | 2022-08-06 14:09
B22207449 | CB133 | 16193 | B2 | 0.000 | 9000.000 | 0.000 | 509.259 | 659.288 | 2409.288 | 938.947 | 0.000 | 0.000 |  | 4303.109 | 91600 | 1264.728 | 4.07 | 0.2 | 0.75 | 0.116 | 0.0326 | 0.08 | 0.3 | 0.035 | 0.01304 | 0 | 0.0995 | 0.36816 | 0.03814 | 0.0153 | 0.00042 | 0.14374 | 1625.54813 | 2022-08-06 13:44
B12206780 | CB126 | 5637 | B1 | 0.000 | 14000.000 | 0.000 | 428.241 | 311.415 | 2283.203 | 1089.410 | 0.000 | 0.000 |  | 3747.859 | 91840 | 1264.728 | 4.07 | 0.2 | 0.75 | 0.116 | 0.0326 | 0.1 | 0.3 | 0.045 | 0.01304 | 0 | 0.07064 | 0.26234 | 0.02265 | 0.02085 | 0.00112 | 0.14585 | 1612.25117 | 2022-08-06 13:34
B22207448 | CB133 | 16192 | B2 | 0.000 | 12000.000 | 0.000 | 522.280 | 671.441 | 2732.856 | 936.053 | 0.000 | 0.000 |  | 4333.042 | 91520 | 1301.9966 | 5.21 | 0.27 | 0.78 | 0.097 | 0.0302 | 0.08 | 0.312 | 0.035 | 0.01208 | 0 | 0.07588 | 0.34002 | 0.03424 | 0.01853 | 0.00064 | 0.14827 | 1628.33971 | 2022-08-06 13:13
B12206779 | CB133 | 5636 | B1 | 0.000 | 15000.000 | 0.000 | 231.481 | 0.000 | 2005.208 | 1014.178 | 0.000 | 0.000 |  | 4096.025 | 91920 | 1265.7407 | 3.98 | 0.18 | 0.73 | 0.116 | 0.0329 | 0.08 | 0.292 | 0.035 | 0.01316 | 0 | [5 empty] | 0.14237 | 1610.03045 | 2022-08-06 12:56
B22207447 | CB133 | 16191 | B2 | 0.000 | 10000.000 | 0.000 | 726.273 | 0.000 | 2544.488 | 1087.963 | 0.000 | 0.000 |  | 4169.844 | 82440 | 1249.7396 | 4.11 | 0.28 | 0.7 | 0.123 | 0.0351 | 0.08 | 0.28 | 0.035 | 0.01404 | 0 | 0.07692 | 0.30686 | 0.0305 | 0.0214 | -0.0004 | 0.13411 | 1616.22175 | 2022-08-06 12:05
B12206778 | CB133 | 5635 | B1 | 0.000 | 12000.000 | 0.000 | 1250.000 | 584.852 | 2590.061 | 1080.729 | 0.000 | 0.000 |  | 3878.778 | 91380 | 1246.9039 | 4.12 | 0.28 | 0.76 | 0.101 | 0.0331 | 0.08 | 0.304 | 0.035 | 0.01324 | 0 | 0.08687 | 0.31567 | 0.02982 | 0.01773 | 0.00024 | 0.14958 | 1611.854 | 2022-08-06 12:01
B22207446 | CB133 | 16190 | B2 | 0.000 | 9000.000 | 0.000 | 1160.301 | 1207.682 | 2789.063 | 924.479 | 0.000 | 0.000 |  | 4175.404 | 89340 | 1323.8716 | 4.4 | 0.32 | 0.77 | 0.109 | 0.0234 | 0.08 | 0.308 | 0.035 | 0.00936 | 0 | 0.08859 | 0.3376 | 0.02722 | 0.01469 | 0.00016 | 0.14671 | 1630.14972 | 2022-08-06 11:36
B12206777 | CB133 | 5634 | B1 | 0.000 | 16000.000 | 0.000 | 175.058 | 236.979 | 2609.809 | 1070.602 | 0.000 | 0.000 |  | 3997.277 | 85360 | 1279.919 | 4.25 | 0.26 | 0.73 | 0.123 | 0.0329 | 0.08 | 0.292 | 0.035 | 0.01316 | 0 | 0.08058 | 0.3138 | 0.02984 | 0.01984 | 0.00148 | 0.14126 | 1607.78498 | 2022-08-06 11:08
B22207445 | CB133 | 16189 | B2 | 0.000 | 13000.000 | 0.000 | 261.863 | 311.415 | 2477.648 | 925.926 | 0.000 | 0.000 |  | 4251.861 | 92260 | 1264.9305 | 4.42 | 0.26 | 0.75 | 0.096 | 0.0287 | 0.08 | 0.3 | 0.035 | 0.01148 | 0 | 0.1301 | 0.34886 | 0.0327 | 0.01912 | -0.00012 | 0.14842 | 1620.16688 | 2022-08-06 10:45
B12206776 | CB133 | 5633 | B1 | 0.000 | 12000.000 | 0.000 | 251.736 | 0.000 | 2684.245 | 1385.995 | 0.000 | 0.000 |  | 4185.461 | 90840 | 1245.8912 | 4.16 | 0.57 | 0.75 | 0.136 | 0.0747 | 0.08 | 0.3 | 0.035 | 0.02988 | 0 | 0.10724 | 0.31666 | 0.03495 | 0.02072 | 0.00035 | 0.14347 | 1611.02797 | 2022-08-06 10:21
B22207444 | CB133 | 16188 | B2 | 0.000 | 11000.000 | 0.000 | 627.894 | 1034.505 | 2336.372 | 925.926 | 0.000 | 0.000 |  | 4001.086 | 90700 | 1701.823 | 4.1 | 0.24 | 0.73 | 0.108 | 0.0318 | 0.08 | 0.292 | 0.035 | 0.01272 | 0 | 0.12502 | 0.31756 | 0.03008 | 0.02005 | 0.00155 | 0.12729 | 1634.41014 | 2022-08-06 09:38
B12206775 | CB133 | 5632 | B1 | 0.000 | 13000.000 | 0.000 | 154.803 | 0.000 | 2413.845 | 946.181 | 0.000 | 0.000 |  | 4015.922 | 86320 | 1268.7789 | 4.22 | 0.26 | 0.75 | 0.109 | 0.0372 | 0.08 | 0.3 | 0.035 | 0.01488 | 0 | 0.09299 | 0.32847 | 0.03121 | 0.02098 | 0.00131 | 0.1381 | 1614.30773 | 2022-08-06 09:15
B22207443 | CB133 | 16187 | B2 | 0.000 | 9000.000 | 0.000 | 326.968 | 973.741 | 3184.028 | 894.097 | 0.000 | 0.000 |  | 4187.688 | 86560 | 1286.8055 | 4.25 | 0.56 | 0.79 | 0.096 | 0.0444 | 0.08 | 0.316 | 0.035 | 0.01776 | 0 | 0.11739 | 0.37609 | 0.03599 | 0.01484 | 0.00093 | 0.14622 | 1627.28487 | 2022-08-06 08:50
B12206774 | CB133 | 5631 | B1 | 0.000 | 14000.000 | 0.000 | 570.023 | 0.000 | 2784.505 | 1015.625 | 0.000 | 0.000 |  | 3985.116 | 87840 | 1287.008 | 4.08 | 0.3 | 0.77 | 0.111 | 0.0266 | 0.08 | 0.308 | 0.035 | 0.01064 | 0 | 0.0732 | 0.34553 | 0.03205 | 0.01539 | 0.00166 | 0.14805 | 1613.36718 | 2022-08-06 08:28
B22207442 | CB128 | 16186 | B2 | 0.000 | 15000.000 | 0.000 | 311.053 | 1005.642 | 1976.346 | 820.313 | 0.000 | 0.000 |  | 4221.997 | 85200 | 1700.8102 | 4.38 | 0.23 | 0.79 | 0.109 | 0.0311 | 0.1 | 0.316 | 0.045 | 0.01244 | 0 | 0.07912 | 0.27341 | 0.02569 | 0.01845 | 0.0001 | 0.11889 | 1631.55521 | 2022-08-06 08:10
B12206773 | CB128 | 5630 | B1 | 0.000 | 16000.000 | 0.000 | 826.100 | 2020.399 | 3711.155 | 1587.095 | 0.000 | 0.000 |  | 4246.714 | 83360 | 1347.367 | 4.3 | 0.45 | 0.85 | 0.108 | 0.0195 | 0.1 | 0.34 | 0.045 | 0.0078 | 0 | 0.08196 | 0.19926 | 0.01156 | 0.01378 | 0.0037 | 0.15812 | 1614.44803 | 2022-08-06 07:48
B22207441 | CB133 | 16185 | B2 | 0.000 | 9000.000 | 0.000 | 828.993 | 1370.226 | 2910.590 | 1095.197 | 0.000 | 0.000 |  | 4365.311 | 93060 | 1351.8229 | 4.11 | 0.31 | 0.75 | 0.103 | 0.0226 | 0.08 | 0.3 | 0.035 | 0.00904 | 0 | 0.1013 | 0.20402 | 0.02028 | 0.01663 | 0.0001 | 0.15214 | 1633.47279 | 2022-08-06 07:36
B12206772 | CB133 | 5629 | B1 | 0.000 | 12000.000 | 0.000 | 419.560 | 2093.316 | 3161.241 | 947.627 | 0.000 | 0.000 |  | 4038.279 | 84120 | 1351.8229 | 4.63 | 0.46 | 0.79 | 0.053 | 0.0105 | 0.08 | 0.316 | 0.035 | 0.0042 | 0 | 0.09855 | 0.29535 | 0.0253 | 0.0105 | -0.00279 | 0.14856 | 1628.24436 | 2022-08-06 07:16
B22207440 | CB128 | 16184 | B2 | 0.000 | 13000.000 | 0.000 | 1140.046 | 590.929 | 2590.061 | 619.213 | 0.000 | 0.000 |  | 3627.936 | 87900 | 1352.0254 | 4.24 | 0.33 | 0.77 | 0.109 | 0.0223 | 0.1 | 0.308 | 0.045 | 0.00892 | 0 | 0.08516 | 0.26849 | 0.01682 | 0.01496 | -0.00376 | 0.14678 | 1614.11073 | 2022-08-06 06:45
B12206771 | CB133 | 5628 | B1 | 0.000 | 12000.000 | 0.000 | 1406.250 | 917.535 | 2793.620 | 1617.477 | 0.000 | 0.000 |  | 4174.217 | 95180 | 1255.8159 | 4.63 | 0.46 | 0.79 | 0.053 | 0.0105 | 0.08 | 0.316 | 0.035 | 0.0042 | 0 | 0.0471 | 0.22318 | 0.02353 | 0.01338 | 0.00195 | 0.1653 | 1622.26506 | 2022-08-06 06:40
B22207439 | CB133 | 16183 | B2 | 0.000 | 15000.000 | 0.000 | 250.289 | 1983.941 | 3225.044 | 1416.377 | 0.000 | 0.000 |  | 4676.212 | 86460 | 1334.6064 | 4.4 | 0.5 | 0.85 | 0.092 | 0.0176 | 0.08 | 0.34 | 0.035 | 0.00704 | 0 | 0.09343 | 0.29688 | 0.02321 | 0.01042 | -0.00311 | 0.15647 | 1623.5239 | 2022-08-06 06:10
B12206770 | CB128 | 5627 | B1 | 0.000 | 12000.000 | 0.000 | 1221.065 | 1297.309 | 2658.421 | 1673.900 | 0.000 | 0.000 |  | 3835.721 | 95400 | 1306.0475 | 4.33 | 0.34 | 0.77 | 0.098 | 0.0209 | 0.1 | 0.308 | 0.045 | 0.00836 | 0 | 0.16697 | 0.33173 | 0.02538 | 0.0122 | -0.00185 | 0.15876 | 1622.55554 | 2022-08-06 05:50
B22207438 | CB133 | 16182 | B2 | 0.000 | 13000.000 | 0.000 | 804.398 | 909.939 | 2571.832 | 1390.335 | 0.000 | 0.000 |  | 4516.911 | 81520 | 1700.2026 | 4.1 | 0.38 | 0.81 | 0.116 | 0.0182 | 0.08 | 0.324 | 0.035 | 0.00728 | 0 | 0.10972 | 0.32573 | 0.02936 | 0.01079 | 0.00291 | 0.12701 | 1628.2008 | 2022-08-06 05:35
B12206769 | CB133 | 5626 | B1 | 0.000 | 12000.000 | 0.000 | 0.000 | 1279.080 | 2822.483 | 2217.882 | 0.000 | 0.000 |  | 3778.947 | 83900 | 1331.9734 | 4.09 | 0.56 | 0.82 | 0.1 | 0.0163 | 0.08 | 0.328 | 0.035 | 0.00652 | 0 | 0.14226 | 0.34213 | 0.03002 | 0.00938 | -0.00461 | 0.14341 | 1638.64522 | 2022-08-06 05:17
B22207437 | CB128 | 16181 | B2 | 0.000 | 10000.000 | 0.000 | 1368.634 | 3361.762 | 3214.410 | 931.713 | 0.000 | 0.000 |  | 4350.416 | 85680 | 1308.0729 | 4.21 | 0.58 | 0.84 | 0.107 | 0.0164 | 0.1 | 0.336 | 0.045 | 0.00656 | 0 | 0.15519 | 0.24822 | 0.01638 | 0.01152 | -0.00358 | 0.15387 | 1627.2053 | 2022-08-06 04:50
B12206768 | CB133 | 5625 | B1 | 0.000 | 11000.000 | 0.000 | 636.574 | 1911.024 | 3316.190 | 2291.667 | 0.000 | 0.000 |  | 4156.402 | 88180 | 1307.4653 | 4.1 | 0.58 | 0.86 | 0.124 | 0.0211 | 0.1 | 0.344 | 0.045 | 0.00844 | 0 | 0.10585 | 0.24315 | 0.02538 | 0.01043 | -0.00238 | 0.16225 | 1627.48098 | 2022-08-06 04:35
B22207436 | CB133 | 16180 | B2 | 0.000 | 11000.000 | 0.000 | 652.488 | 2327.257 | 3434.679 | 1218.171 | 0.000 | 0.000 |  | 4595.053 | 93700 | 1337.2396 | 4.21 | 0.58 | 0.84 | 0.107 | 0.0164 | 0.08 | 0.336 | 0.035 | 0.00656 | 0 | 0.10319 | 0.34966 | 0.03379 | 0.00916 | -0.0043 | 0.16671 | 1633.575 | 2022-08-06 04:17
B12206767 | CB133 | 5624 | B1 | 0.000 | 6000.000 | 0.000 | 640.914 | 1011.719 | 3212.891 | 2083.333 | 0.000 | 0.000 |  | 3893.847 | 88300 | 1264.3229 | 4.31 | 0.54 | 0.82 | 0.103 | 0.0141 | 0.08 | 0.328 | 0.035 | 0.00564 | 0 | 0.09693 | 0.37385 | 0.04027 | 0.00789 | -0.0026 | 0.15916 | 1634.56323 | 2022-08-06 03:56
B22207435 | CB128 | 16179 | B2 | 0.000 | 11000.000 | 0.000 | 869.502 | 2940.972 | 2950.087 | 1507.523 | 0.000 | 0.000 |  | 4295.486 | 91820 | 1305.4398 | 4.1 | 0.58 | 0.86 | 0.124 | 0.0211 | 0.1 | 0.344 | 0.045 | 0.00844 | 0 | 0.16454 | 0.36318 | 0.03392 | 0.01227 | -0.00344 | 0.16065 | 1629.24938 | 2022-08-06 03:30
B12206766 | CB133 | 5623 | B1 | 0.000 | 12000.000 | 0.000 | 298.032 | 1279.080 | 3158.203 | 1643.518 | 0.000 | 0.000 |  | 3806.655 | 79220 | 1700.2026 | 4.73 | 0.57 | 0.81 | 0.098 | 0.0157 | 0.08 | 0.324 | 0.035 | 0.00628 | 0 | 0.13591 | 0.25333 | 0.02934 | 0.01232 | -0.00418 | 0.13218 | 1627.37948 | 2022-08-06 03:15
B22207434 | CB133 | 16178 | B2 | 0.000 | 13000.000 | 0.000 | 567.130 | 2334.853 | 3266.059 | 1268.808 | 0.000 | 0.000 |  | 4775.489 | 96600 | 1392.9398 | 4.73 | 0.57 | 0.81 | 0.098 | 0.0157 | 0.08 | 0.324 | 0.035 | 0.00628 | 0 | 0.11639 | 0.33664 | 0.03054 | 0.00976 | 5e-05 | 0.16668 | 1633.5975 | 2022-08-06 02:55
B12206765 | CB128 | 5622 | B1 | 0.000 | 9000.000 | 0.000 | 719.039 | 2980.469 | 3387.586 | 2199.074 | 0.000 | 0.000 |  | 4079.153 | 84000 | 1394.155 | 5.32 | 0.62 | 0.83 | 0.087 | 0.0148 | 0.1 | 0.332 | 0.045 | 0.00592 | 0 | 0.13658 | 0.32227 | 0.02359 | 0.00711 | -0.00372 | 0.15296 | 1627.90591 | 2022-08-06 02:40
B22207433 | CB133 | 16177 | B2 | 0.000 | 12000.000 | 0.000 | 687.211 | 3117.188 | 3647.353 | 1345.486 | 0.000 | 0.000 |  | 4344.408 | 83860 | 1087.095 | 6.23 | 0.63 | 0.85 | 0.056 | 0.0201 | 0.08 | 0.34 | 0.035 | 0.00804 | 0 | 0.12356 | 0.24834 | 0.01711 | 0.01 | -0.00262 | 0.16387 | 1619.08191 | 2022-08-06 02:25
B12206764 | CB128 | 5621 | B1 | 0.000 | 10000.000 | 0.000 | 1591.435 | 1906.467 | 3208.334 | 2340.856 | 0.000 | 0.000 |  | 4102.368 | 90480 | 1701.823 | 4.95 | 0.65 | 0.76 | 0.082 | 0.0119 | 0.1 | 0.304 | 0.045 | 0.00476 | 0 | 0.16557 | 0.28057 | 0.02422 | 0.00954 | -0.0039 | 0.14981 | 1632.835 | 2022-08-06 02:00
B22207432 | CB133 | 16176 | B2 | 0.000 | 10000.000 | 0.000 | 373.264 | 3379.991 | 3729.384 | 1267.361 | 0.000 | 0.000 |  | 4569.04 | 88640 | 1366.2037 | 5.23 | 0.59 | 0.79 | 0.093 | 0.0226 | 0.08 | 0.316 | 0.035 | 0.00904 | 0 | 0.12624 | 0.34402 | 0.03402 | 0.00879 | -0.00352 | 0.15823 | 1631.64952 | 2022-08-06 01:54
B12206763 | CB133 | 5620 | B1 | 0.000 | 10000.000 | 0.000 | 878.183 | 1585.938 | 2880.208 | 1633.391 | 0.000 | 0.000 |  | 3942.521 | 88800 | 1698.3796 | 5.62 | 0.51 | 0.78 | 0.078 | 0.0277 | 0.08 | 0.312 | 0.035 | 0.01108 | 0 | 0.11128 | 0.38051 | 0.04186 | 0.01176 | -0.0047 | 0.13603 | 1636.01787 | 2022-08-06 01:30
B22207431 | CB128 | 16175 | B2 | 0.000 | 13000.000 | 0.000 | 795.718 | 2746.528 | 2779.948 | 1438.079 | 0.000 | 0.000 |  | 4379.5 | 91660 | 1701.6204 | 4.72 | 0.54 | 0.77 | 0.109 | 0.0215 | 0.1 | 0.308 | 0.045 | 0.0086 | 0 | 0.12877 | 0.30825 | 0.02756 | 0.01168 | -0.00448 | 0.142 | 1631.22082 | 2022-08-06 00:57
B12206762 | CB133 | 5619 | B1 | 0.000 | 11000.000 | 0.000 | 1082.176 | 911.458 | 2587.022 | 1099.537 | 0.000 | 0.000 |  | 4031.791 | 84280 | 1317.9977 | 4.53 | 0.44 | 0.78 | 0.102 | 0.0214 | 0.08 | 0.312 | 0.035 | 0.00856 | 0 | 0.10589 | 0.26791 | 0.03228 | 0.01355 | -0.00437 | 0.1414 | 1623.91691 | 2022-08-06 00:41
B22207430 | CB128 | 16174 | B2 | 0.000 | 16000.000 | 0.000 | 1306.424 | 1389.974 | 2930.339 | 1132.813 | 0.000 | 0.000 |  | 4614.582 | 89820 | 1277.2859 | 4.32 | 0.4 | 0.76 | 0.135 | 0.0461 | 0.1 | 0.304 | 0.045 | 0.01844 | 0 | 0.11611 | 0.24672 | 0.02041 | 0.01808 | -0.00156 | 0.15081 | 1604.22877 | 2022-08-06 00:24
B12206761 | CB133 | 5618 | B1 | 0.000 | 6000.000 | 0.000 | 1575.521 | 666.884 | 2337.891 | 1005.498 | 0.000 | 0.000 |  | 3714.194 | 79640 | 1308.883 | 4.57 | 0.34 | 0.71 | 0.094 | 0.0336 | 0.08 | 0.284 | 0.035 | 0.01344 | 0 | 0.08627 | 0.27369 | 0.02583 | 0.01555 | -0.00123 | 0.1248 | 1626.73129 | 2022-08-05 23:55
B22207429 | CB133 | 16173 | B2 | 0.000 | 8000.000 | 0.000 | 653.935 | 0.000 | 2359.158 | 682.870 | 0.000 | 0.000 |  | 4303.077 | 91200 | 1277.0834 | 4.22 | 0.31 | 0.71 | 0.116 | 0.0314 | 0.08 | 0.284 | 0.035 | 0.01256 | 0 | 0.06704 | 0.33864 | 0.03602 | 0.01501 | -0.00226 | 0.10795 | 1653.1644 | 2022-08-05 23:45
B12206760 | CB126 | 5617 | B1 | 0.000 | 9000.000 | 0.000 | 1589.988 | 1465.929 | 2719.183 | 1668.114 | 0.000 | 0.000 |  | 3624.83 | 88280 | 1355.0637 | 4.41 | 0.45 | 0.76 | 0.095 | 0.0172 | 0.1 | 0.304 | 0.045 | 0.00688 | 0 | 0.12997 | 0.31517 | 0.03069 | 0.01011 | 0.0001 | 0.10681 | 1651.07392 | 2022-08-05 23:23
B22207428 | CB133 | 16172 | B2 | 0.000 | 13000.000 | 0.000 | 976.562 | 0.000 | 2404.731 | 717.593 | 0.000 | 0.000 |  | 4437.271 | 94600 | 1281.1343 | 4.85 | 0.34 | 0.67 | 0.093 | 0.0234 | 0.08 | 0.268 | 0.035 | 0.00936 | 0 | 0.0823 | 0.2804 | 0.0285 | 0.01882 | 0.00302 | 0.14975 | 1620.90701 | 2022-08-05 23:11
B12206759 | CB133 | 5616 | B1 | 0.000 | 13000.000 | 0.000 | 419.560 | 320.530 | 2538.411 | 1289.062 | 0.000 | 0.000 |  | 3956.408 | 85460 | 1280.9316 | 4.31 | 0.35 | 0.71 | 0.102 | 0.0223 | 0.08 | 0.284 | 0.035 | 0.00892 | 0 | 0.11639 | 0.25712 | 0.02446 | 0.01728 | -0.00016 | 0.14252 | 1616.74517 | 2022-08-05 22:50
B22207427 | CB126 | 16171 | B2 | 0.000 | 10000.000 | 0.000 | 1228.299 | 1686.198 | 2942.491 | 1427.951 | 0.000 | 0.000 |  | 4582.927 | 96220 | 1309.8959 | 4.35 | 0.42 | 0.76 | 0.112 | 0.0192 | 0.08 | 0.304 | 0.035 | 0.00768 | 0 | 0.11823 | 0.28772 | 0.02832 | 0.01473 | -0.00096 | 0.16194 | 1630.31625 | 2022-08-05 22:29
B12206758 | CB133 | 5615 | B1 | 0.000 | 9000.000 | 0.000 | 740.741 | 1342.882 | 2634.115 | 1507.523 | 0.000 | 0.000 |  | 4020.196 | 86200 | 1353.0382 | 4.28 | 0.41 | 0.72 | 0.116 | 0.0233 | 0.08 | 0.288 | 0.035 | 0.00932 | 0 | 0.12159 | 0.32701 | 0.03358 | 0.01233 | -0.00045 | 0.14137 | 1631.08239 | 2022-08-05 22:08
B22207426 | CB133 | 16170 | B2 | 0.000 | 7000.000 | 0.000 | 1129.919 | 701.823 | 2893.880 | 1154.514 | 0.000 | 0.000 |  | 3681.327 | 88000 | 1359.3171 | 4.28 | 0.41 | 0.72 | 0.116 | 0.0233 | 0.08 | 0.288 | 0.035 | 0.00932 | 0 | 0.09655 | 0.3306 | 0.036 | 0.01263 | -0.00016 | 0.14443 | 1633.86967 | 2022-08-05 21:41
B12206757 | CB126 | 5614 | B1 | 0.000 | 13000.000 | 0.000 | 261.863 | 1230.469 | 2940.972 | 1715.857 | 0.000 | 0.000 |  | 3872.103 | 85260 | 1310.9086 | 4.28 | 0.41 | 0.72 | 0.116 | 0.0233 | 0.1 | 0.288 | 0.045 | 0.00932 | 0 | 0.11852 | 0.18901 | 0.01134 | 0.0164 | -0.00048 | 0.1476 | 1619.94014 | 2022-08-05 21:19
B22207425 | CB133 | 16169 | B2 | 0.000 | 8000.000 | 0.000 | 1034.433 | 688.151 | 2454.861 | 1219.618 | 0.000 | 0.000 |  | 4246.627 | 90160 | 1290.4514 | 4.42 | 0.28 | 0.71 | 0.096 | 0.0261 | 0.08 | 0.284 | 0.035 | 0.01044 | 0 | 0.13526 | 0.35803 | 0.03866 | 0.01646 | -0.00033 | 0.14318 | 1629.46345 | 2022-08-05 21:09
B12206756 | CB133 | 5613 | B1 | 0.000 | 7000.000 | 0.000 | 834.780 | 0.000 | 2176.867 | 1093.750 | 0.000 | 0.000 |  | 3876.804 | 97900 | 1229.89 | 4.18 | 0.24 | 0.68 | 0.111 | 0.0291 | 0.08 | 0.272 | 0.035 | 0.01164 | 0 | 0.12125 | 0.28248 | 0.02219 | 0.01514 | -0.0004 | 0.14981 | 1627.61126 | 2022-08-05 20:44
B22207424 | CB126 | 16168 | B2 | 0.000 |  | 0.000 | 888.310 | 1277.561 | 1873.047 | 1190.683 | 0.000 | 0.000 |  | 4304.531 | 92260 | 1240.4225 | 4.28 | 0.24 | 0.69 | 0.118 | 0.0289 | 0.1 | 0.276 | 0.045 | 0.01156 | 0 | 0.1682 | 0.25602 | 0.0167 | 0.0187 | 0.0015 | 0.13536 | 1644.37405 | 2022-08-05 20:15
B12206755 | CB133 | 5612 | B1 | 0.000 | 7000.000 | 0.000 | 788.484 | 1336.806 | 2969.835 | 2173.033 | 0.000 | 0.000 |  | 3898.511 | 91740 | 1304.6296 | 4.3 | 0.45 | 0.74 | 0.114 | 0.0197 | 0.08 | 0.296 | 0.035 | 0.00788 | 0 | 0.11765 | 0.32055 | 0.03192 | 0.01314 | -0.00099 | 0.15681 | 1633.94285 | 2022-08-05 20:01
B22207423 | CB133 | 16167 | B2 | 0.000 | 6000.000 | 0.000 | 910.012 | 504.340 | 2889.323 | 1135.706 | 0.000 | 0.000 |  | 4426.042 | 89620 | 1291.0591 | 4.25 | 0.48 | 0.8 | 0.116 | 0.0199 | 0.08 | 0.32 | 0.035 | 0.00796 | 0 | 0.12434 | 0.40757 | 0.04399 | 0.01094 | 0.00266 | 0.15144 | 1636.58187 | 2022-08-05 19:38
B12206754 | CB126 | 5611 | B1 | 0.000 | 8000.000 | 0.000 | 626.447 | 1613.281 | 2555.121 | 2107.928 | 0.000 | 0.000 |  | 3836.087 | 86520 | 1290.6539 | 4.73 | 0.49 | 0.77 | 0.098 | 0.0181 | 0.1 | 0.308 | 0.045 | 0.00724 | 0 | 0.12118 | 0.27833 | 0.02576 | 0.01371 | -0.00045 | 0.14704 | 1632.30268 | 2022-08-05 19:22
B22207422 | CB133 | 16166 | B2 | 0.000 | 12000.000 | 0.000 | 752.315 | 1039.063 | 2184.462 | 1568.287 | 0.000 | 0.000 |  | 4114.707 | 88740 | 1306.8577 | 4.25 | 0.48 | 0.8 | 0.116 | 0.0199 | 0.08 | 0.32 | 0.035 | 0.00796 | 0 | 0.10181 | 0.26177 | 0.02498 | 0.01501 | 0.00073 | 0.14649 | 1625.97582 | 2022-08-05 18:58
B12206753 | CB133 | 5610 | B1 | 0.000 | 7000.000 | 0.000 | 788.484 | 0.000 | 2274.088 | 1006.944 | 0.000 | 0.000 |  | 3908.484 | 90600 | 1246.9039 | 4.26 | 0.29 | 0.68 | 0.121 | 0.0341 | 0.08 | 0.272 | 0.035 | 0.01364 | 0 | 0.08775 | 0.27767 | 0.02853 | 0.02152 | -0.00056 | 0.13973 | 1625.869 | 2022-08-05 18:45
B22207421 | CB126 | 16165 | B2 | 0.000 | 9000.000 | 0.000 | 1569.734 | 0.000 | 1906.467 | 1106.771 | 0.000 | 0.000 |  | 3692.29 | 87260 | 1317.9977 | 4.2 | 0.2 | 0.66 | 0.116 | 0.032 | 0.1 | 0.264 | 0.045 | 0.0128 | 0 | 0.12706 | 0.35239 | 0.03884 | 0.02264 | -8e-05 | 0.12992 | 1621.55257 | 2022-08-05 18:04
B12206752 | CB133 | 5609 | B1 | 0.000 | 8000.000 | 0.000 | 960.648 | 0.000 | 1794.054 | 982.350 | 0.000 | 0.000 |  | 3719.46 | 89540 | 1251.9675 | 4.17 | 0.22 | 0.63 | 0.117 | 0.0423 | 0.08 | 0.252 | 0.035 | 0.01692 | 0 | 0.08592 | 0.22379 | 0.02023 | 0.02232 | 0.00199 | 0.12984 | 1619.06198 | 2022-08-05 17:51
B22207420 | CB133 | 16164 | B2 | 0.000 | 9000.000 | 0.000 | 837.674 | 0.000 | 1768.229 | 850.694 | 0.000 | 0.000 |  | 3647.743 | 89040 | 1292.882 | 4.15 | 0.21 | 0.67 | 0.106 | 0.0337 | 0.08 | 0.268 | 0.035 | 0.01348 | 0 | 0.10494 | 0.34605 | 0.03655 | 0.01991 | -0.00074 | 0.13019 | 1623.93315 | 2022-08-05 17:34
B12206751 | CB126 | 5608 | B1 | 0.000 | 13000.000 | 0.000 | 232.928 | 1166.667 | 2597.657 | 1673.901 | 0.000 | 0.000 |  | 3753.649 | 92200 | 1132.6678 | 4.37 | 0.39 | 0.72 | 0.116 | 0.0224 | 0.1 | 0.288 | 0.045 | 0.00896 | 0 | 0.13202 | 0.24603 | 0.01921 | 0.01483 | -0.00086 | 0.15902 | 1610.54845 | 2022-08-05 17:16
B22207419 | CB133 | 16163 | B2 | 0.000 | 11000.000 | 0.000 | 444.155 | 1007.161 | 2899.956 | 1158.854 | 0.000 | 0.000 |  | 4340.79 | 92260 | 1316.985 | 4.28 | 0.38 | 0.75 | 0.106 | 0.023 | 0.08 | 0.3 | 0.035 | 0.0092 | 0 | 0.12333 | 0.33027 | 0.03304 | 0.0133 | -0.00085 | 0.1537 | 1629.09434 | 2022-08-05 17:06
B12206750 | CB133 | 5607 | B1 | 0.000 | 8000.000 | 0.000 | 992.477 | 1197.049 | 2944.010 | 1498.843 | 0.000 | 0.000 |  | 4084.278 | 92240 | 1282.5521 | 4.28 | 0.38 | 0.75 | 0.106 | 0.023 | 0.08 | 0.3 | 0.035 | 0.0092 | 0 | 0.10335 | 0.2373 | 0.01909 | 0.01549 | -0.00043 | 0.11694 | 1637.1776 | 2022-08-05 16:22
B22207418 | CB133 | 16162 | B2 | 0.000 | 7000.000 | 0.000 | 530.961 | 1036.024 | 2579.427 | 1083.623 | 0.000 | 0.000 |  | 4990.322 | 89780 | 1252.7778 | 4.23 | 0.26 | 0.67 | 0.112 | 0.0276 | 0.08 | 0.268 | 0.035 | 0.01104 | 0 | 0.05036 | 0.20586 | 0.03042 | 0.02146 | -0.00034 | 0.14285 | 1629.27383 | 2022-08-05 16:09
B12206749 | CB131 | 5606 | B1 | 0.000 | 8000.000 | 0.000 | 617.766 | 625.868 | 2274.088 | 898.438 | 0.000 | 0.000 |  | 4152.642 | 89600 | 1277.8936 | 4.41 | 0.26 | 0.67 | 0.103 | 0.0241 | 0.08 | 0.268 | 0.035 | 0.00964 | 0 | 0.06655 | 0.29666 | 0.03585 | 0.02013 | -0.00022 | 0.13893 | 1628.40389 | 2022-08-05 15:47
B22207417 | CB131 | 16161 | B2 | 0.000 | 7000.000 | 0.000 | 533.854 | 0.000 | 100.260 | 0.000 | 0.000 | 0.000 |  | 3876.302 | 88220 | 1271.007 | 4.25 | 0.36 | 0.69 | 0.107 | 0.0248 | 0.08 | 0.276 | 0.035 | 0.00992 | 0 | 0.10667 | 0.24429 | 0.01937 | 0.01581 | -0.00013 | 0.11116 | 1633.81214 | 2022-08-05 15:28
B22207416 | CB131 | 16160 | B2 | 0.000 | 14000.000 | 0.000 | 1059.028 | 358.507 | 2523.220 | 1093.750 | 0.000 | 0.000 |  | 4511.293 | 86540 | 1271.007 | 4.35 | 0.33 | 0.67 | 0.114 | 0.0357 | 0.08 | 0.268 | 0.035 | 0.01428 | 0 | 0.06634 | 0.1945 | 0.0171 | 0.0194 | -0.00107 | 0.14039 | 1608.70651 | 2022-08-05 14:47
B12206748 | CB131 | 5605 | B1 | 0.000 | 14000.000 | 0.000 | 467.303 | 1256.293 | 2559.679 | 1422.164 | 0.000 | 0.000 |  | 3905.723 | 86140 | 1270.8044 | 4.18 | 0.35 | 0.71 | 0.107 | 0.0284 | 0.08 | 0.284 | 0.035 | 0.01136 | 0 | 0.08475 | 0.29918 | 0.02422 | 0.01439 | -0.00051 | 0.14379 | 1611.64354 | 2022-08-05 14:33
B12206747 | CB131 | 5604 | B1 | 0.000 | 10000.000 | 0.000 | 1028.646 | 1093.750 | 2726.780 | 1359.954 | 0.000 | 0.000 |  | 3812.345 | 89900 | 1320.2257 | 4.18 | 0.35 | 0.71 | 0.107 | 0.0284 | 0.08 | 0.284 | 0.035 | 0.01136 | 0 | 0.13531 | 0.30693 | 0.02698 | 0.01727 | -0.00088 | 0.1468 | 1623.65133 | 2022-08-05 14:03
B22207415 | CB126 | 16159 | B2 | 0.000 | 13000.000 | 0.000 | 820.313 | 688.151 | 2558.160 | 1319.444 | 0.000 | 0.000 |  | 4014.442 | 91280 | 1320.0232 | 4.12 | 0.35 | 0.69 | 0.124 | 0.0383 | 0.1 | 0.276 | 0.045 | 0.01532 | 0 | 0.07216 | 0.26559 | 0.02156 | 0.0212 | -0.00101 | 0.14531 | 1613.67596 | 2022-08-05 13:46
B12206746 | CB131 | 5603 | B1 |  |  |  | 0.000 | 958.550 | 2669.054 | 1459.780 | 0.000 | 0.000 |  | 3802.423 | 90880 | 1272.0197 | 4.16 | 0.39 | 0.71 | 0.119 | 0.0301 | 0.08 | 0.284 | 0.035 | 0.01204 | 0 | 0.10387 | 0.32447 | 0.03188 | 0.01696 | -0.0007 | 0.14325 | 1643.25687 | 2022-08-05 13:29
B22207414 | CB131 | 16158 | B2 | 0.000 | 10000.000 | 0.000 | 1349.826 | 1013.238 | 2854.384 | 1455.440 | 0.000 | 0.000 |  | 4150.792 | 64600 | 1277.0834 | 4.12 | 0.35 | 0.69 | 0.124 | 0.0383 | 0.08 | 0.276 | 0.035 | 0.01532 | 0 | 0.11994 | 0.27512 | 0.02219 | 0.01516 | -0.00089 | 0.11465 | 1607.04912 | 2022-08-05 13:05
B12206745 | CB126 | 5602 | B1 | 0.000 | 12000.000 | 0.000 | 776.910 | 961.589 | 2615.885 | 1482.928 | 0.000 | 228.588 |  | 3575.519 | 87240 | 1276.8809 | 4.12 | 0.35 | 0.69 | 0.124 | 0.0383 | 0.1 | 0.276 | 0.045 | 0.01532 | 0 | 0.13422 | 0.28884 | 0.02156 | 0.02125 | -0.00097 | 0.14238 | 1613.23521 | 2022-08-05 12:46
B22207413 | CB131 | 16157 | B2 | 0.000 | 12000.000 | 0.000 | 694.444 | 343.316 | 2637.153 | 1380.208 | 0.000 | 0.000 |  | 3916.353 | 88080 | 1293.8947 | 4.43 | 0.34 | 0.76 | 0.1 | 0.0245 | 0.08 | 0.304 | 0.035 | 0.0098 | 0 | 0.12759 | 0.30109 | 0.02669 | 0.01723 | -0.00119 | 0.14691 | 1622.53933 | 2022-08-05 12:33
B12206744 | CB126 | 5601 | B1 | 0.000 | 17000.000 | 0.000 | 331.308 | 628.906 | 2714.627 | 1358.507 | 0.000 | 0.000 |  | 3801.216 | 91420 | 1701.0127 | 4.43 | 0.34 | 0.76 | 0.1 | 0.0245 | 0.1 | 0.304 | 0.045 | 0.0098 | 0 | 0.1268 | 0.33621 | 0.03036 | 0.0152 | 0.00041 | 0.13995 | 1628.71862 | 2022-08-05 12:11
B22207412 | CB131 | 16156 | B2 | 0.000 | 10000.000 | 0.000 | 617.766 | 1355.035 | 2808.811 | 1326.678 | 0.000 | 0.000 |  | 4328.968 | 90220 | 1277.8936 | 4.63 | 0.51 | 0.79 | 0.087 | 0.0144 | 0.08 | 0.316 | 0.035 | 0.00576 | 0 | 0.16433 | 0.36809 | 0.03624 | 0.01271 | -0.00066 | 0.15528 | 1632.39758 | 2022-08-05 11:54
B12206743 | CB131 | 5600 | B1 |  |  | 0.000 | 506.366 | 2155.599 | 2991.102 | 1461.227 | 0.000 | 4.340 |  | 3947.413 | 90100 | 1277.4884 | 3.82 | 0.58 | 0.78 | 0.102 | 0.0187 | 0.08 | 0.312 | 0.035 | 0.00748 | 0 | 0.12961 | 0.29237 | 0.02207 | 0.01323 | 0.00166 | 0.15232 | 1640.17965 | 2022-08-05 11:32
B22207411 | CB131 | 16155 | B2 | 0.000 | 12000.000 | 0.000 | 853.588 | 805.121 | 2693.359 | 1368.634 | 0.000 | 0.000 |  | 4415.566 | 86300 | 1261.8923 | 3.82 | 0.58 | 0.78 | 0.102 | 0.0187 | 0.08 | 0.312 | 0.035 | 0.00748 | 0 | 0.11216 | 0.31182 | 0.02823 | 0.01511 | -0.00158 | 0.15121 | 1618.49611 | 2022-08-05 11:13
B12206742 | CB126 | 5599 | B1 | 0.000 | 13000.000 | 0.000 | 856.481 | 2178.386 | 3490.885 | 1490.162 | 0.000 | 0.000 |  | 3918.69 | 87600 | 1261.6898 | 3.82 | 0.58 | 0.78 | 0.102 | 0.0187 | 0.1 | 0.312 | 0.045 | 0.00748 | 0 | 0.13861 | 0.23257 | 0.0135 | 0.01424 | 0.00057 | 0.16273 | 1614.20075 | 2022-08-05 10:52
B22207410 | CB131 | 16154 | B2 | 0.000 | 18000.000 | 0.000 | 554.109 | 306.858 | 3100.477 | 1057.581 | 0.000 | 0.000 |  | 4536.966 | 95120 | 1295.7175 | 3.95 | 0.54 | 0.8 | 0.104 | 0.018 | 0.08 | 0.32 | 0.035 | 0.0072 | 0 | 0.17471 | 0.38021 | 0.03031 | 0.01238 | -0.00141 | 0.16821 | 1611.88435 | 2022-08-05 10:32
B12206741 | CB131 | 5598 | B1 | 0.000 | 10000.000 | 0.000 | 957.755 | 1923.177 | 2919.705 | 1714.410 | 0.000 | 0.000 |  | 3899.042 | 78880 | 1295.515 | 3.95 | 0.54 | 0.8 | 0.104 | 0.018 | 0.08 | 0.32 | 0.035 | 0.0072 | 0 | 0.11495 | 0.26859 | 0.02105 | 0.012 | -0.00162 | 0.14299 | 1621.65953 | 2022-08-05 10:13
B22207409 | CB126 | 16153 | B2 | 0.000 | 12000.000 | 0.000 | 985.243 | 2377.387 | 2802.734 | 1155.961 | 0.000 | 0.000 |  | 4023.266 | 89780 | 1259.4618 | 4.21 | 0.54 | 0.8 | 0.101 | 0.022 | 0.1 | 0.32 | 0.045 | 0.0088 | 0 | 0.07271 | 0.16315 | 0.00819 | 0.0141 | -0.00173 | 0.15538 | 1620.51413 | 2022-08-05 09:52
B12206740 | CB131 | 5597 | B1 | 0.000 | 11000.000 | 0.000 | 331.308 | 1555.556 | 3217.448 | 1322.338 | 0.000 | 0.000 |  | 3864.142 |  | 1322.2512 | 4.76 | 0.8 | 0.82 | 0.106 | 0.0182 | 0.08 | 0.328 | 0.035 | 0.00728 | 0 | 0.07993 | 0.31463 | 0.03162 | 0.01279 | -0.00113 |  |  | 2022-08-05 09:29
B22207408 | CB131 | 16152 | B2 | 0.000 | 12000.000 | 0.000 | 507.812 | 2606.771 | 3595.703 | 1114.005 | 0.000 | 0.000 |  | 4593.259 | 85360 | 1295.3125 | 4.44 | 0.47 | 0.8 | 0.103 | 0.0196 | 0.08 | 0.32 | 0.035 | 0.00784 | 0 | 0.15585 | 0.32602 | 0.02827 | 0.01177 | -0.00102 | 0.15625 | 1624.36487 | 2022-08-05 09:10
B12206739 | CB126 | 5596 | B1 | 0.000 | 11000.000 | 0.000 | 1098.090 | 2533.854 | 3396.702 | 1841.725 | 0.000 | 0.000 |  | 3936.127 | 86440 | 1346.1516 | 4.26 | 0.67 | 0.8 | 0.104 | 0.0254 | 0.1 | 0.32 | 0.045 | 0.01016 | 0 | 0.12112 | 0.22325 | 0.01453 | 0.01197 | -0.00136 | 0.15673 | 1626.01449 | 2022-08-05 08:45
B22207407 | CB131 | 16151 | B2 | 0.000 | 15000.000 | 0.000 | 643.808 | 847.656 | 3247.830 | 1127.026 | 0.000 | 0.000 |  | 4325.388 | 84320 | 1344.1262 | 4.98 | 0.44 | 0.77 | 0.076 | 0.016 | 0.08 | 0.308 | 0.035 | 0.0064 | 0 | 0.17216 | 0.40285 | 0.03696 | 0.01027 | 0.00139 | 0.15031 | 1622.38784 | 2022-08-05 08:37
B12206738 | CB131 | 5595 | B1 | 0.000 | 15000.000 | 0.000 | 124.421 | 1152.995 | 3053.386 | 1553.820 | 0.000 | 0.000 |  | 3873.552 | 96500 | 1326.9097 | 4.25 | 0.47 | 0.81 | 0.102 | 0.0198 | 0.08 | 0.324 | 0.035 | 0.00792 | 0 | 0.13742 | 0.3873 | 0.03327 | 0.01179 | -0.00024 | 0.16681 | 1624.17904 | 2022-08-05 08:12
B22207406 | CB126 | 16150 | B2 | 0.000 | 12000.000 | 0.000 | 800.058 | 1289.714 | 3171.875 | 1121.238 | 0.000 | 0.000 |  | 3664.934 | 82300 | 1226.6493 | 4.26 | 0.67 | 0.8 | 0.104 | 0.0254 | 0.1 | 0.32 | 0.045 | 0.01016 | 0 | 0.13698 | 0.27109 | 0.01684 | 0.01131 | -0.00073 | 0.1511 | 1616.16107 | 2022-08-05 07:48
B12206737 | CB131 | 5594 | B1 | 0.000 | 10000.000 | 0.000 | 0.000 | 1639.106 | 3105.035 | 1888.021 | 0.000 | 0.000 |  | 4088.945 | 87280 | 1226.4468 | 4.26 | 0.67 | 0.8 | 0.104 | 0.0254 | 0.08 | 0.32 | 0.035 | 0.01016 | 0 | 0.08223 | 0.33344 | 0.03573 | 0.01102 | -0.00105 | 0.15766 | 1626.24521 | 2022-08-05 07:14
B22207405 | CB131 | 16149 | B2 | 0.000 | 17000.000 | 0.000 | 287.905 | 641.059 | 3961.806 | 815.972 | 0.000 | 0.000 |  | 4657.05 | 84820 | 1347.772 | 4.24 | 0.69 | 0.81 | 0.107 | 0.0145 | 0.08 | 0.324 | 0.035 | 0.0058 | 0 | 0.0764 | 0.34367 | 0.03316 | 0.01163 | -0.00067 | 0.16316 | 1618.15435 | 2022-08-05 06:55
B12206736 | CB131 | 5593 | B1 | 0.000 | 10000.000 | 0.000 | 1650.752 | 1443.142 | 3211.371 | 2372.685 | 0.000 | 0.000 |  | 3930.442 | 88460 | 1338.0498 | 4.38 | 0.56 | 0.81 | 0.095 | 0.0184 | 0.08 | 0.324 | 0.035 | 0.00736 | 0 | 0.08855 | 0.28918 | 0.0248 | 0.01101 | -0.00121 | 0.15975 | 1625.64263 | 2022-08-05 06:31
B22207404 | CB126 | 16148 | B2 | 0.000 | 15000.000 | 0.000 | 0.000 | 0.000 | 0.000 | 0.000 | 0.000 | 0.000 |  | 0 | 76080 | 1268.7789 | 4.76 | 0.8 | 0.82 | 0.106 | 0.0182 | 0.1 | 0.328 | 0.045 | 0.00728 | 0 | 0.11261 | 0.22783 | 0.01585 | 0.01331 | 0.00057 | 0.10655 | 1621.93495 | 2022-08-05 06:04
B12206735 | CB131 | 5592 | B1 | 0.000 | 11000.000 | 0.000 | 0.000 | 0.000 | 0.000 | 0.000 | 0.000 | 0.000 |  | 0 | 86800 | 1268.7789 | 5.08 | 0.68 | 0.8 | 0.038 | 0.0068 | 0.08 | 0.32 | 0.035 | 0.00272 | 0 | 0.12214 | 0.344 | 0.03139 | 0.00923 | 0.00081 | 0.11267 | 1648.84219 | 2022-08-05 05:39
B22207403 | CB131 | 16147 | B2 | 0.000 | 14000.000 | 0.000 | 253.183 | 4447.917 | 4245.877 | 1038.773 | 0.000 | 0.000 |  | 4587.174 | 95640 | 1177.4305 | 4.02 | 0.85 | 0.87 | 0.115 | 0.0139 | 0.08 | 0.348 | 0.035 | 0.00556 | 0 | 0.10785 | 0.26237 | 0.01901 | 0.00839 | -0.00101 | 0.18846 | 1618.8477 | 2022-08-05 05:31
B12206734 | CB126 | 5591 | B1 | 0.000 | 11000.000 | 0.000 | 332.755 | 2222.439 | 3626.085 | 2214.988 | 0.000 | 0.000 |  | 3478.516 | 78880 | 1317.9977 | 4.27 | 0.73 | 0.8 | 0.102 | 0.0154 | 0.1 | 0.32 | 0.045 | 0.00616 | 0 | 0.13679 | 0.23849 | 0.01419 | 0.00833 | -0.00063 | 0.1539 | 1624.73048 | 2022-08-05 05:11
B22207402 | CB131 | 16146 | B2 | 0.000 | 14000.000 | 0.000 | 600.405 | 3413.412 | 3746.094 | 1270.255 | 0.000 | 0.000 |  | 4731.156 | 89060 | 1247.7141 | 3.99 | 0.9 | 0.85 | 0.096 | 0.0117 | 0.08 | 0.34 | 0.035 | 0.00468 | 0 | 0.07626 | 0.2382 | 0.01777 | 0.01013 | -0.00046 | 0.17377 | 1620.12415 | 2022-08-05 04:56
B12206733 | CB131 | 5590 | B1 | 0.000 | 13000.000 | 0.000 | 506.366 | 1268.446 | 3890.408 | 2126.736 | 0.000 | 0.000 |  | 4385.702 | 85900 | 1247.7141 | 3.99 | 0.9 | 0.85 | 0.096 | 0.0117 | 0.08 | 0.34 | 0.035 | 0.00468 | 0 | 0.1012 | 0.39505 | 0.0378 | 0.00793 | -0.00038 | 0.17339 | 1620.39462 | 2022-08-05 04:15
B22207401 | CB126 | 16145 | B2 | 0.000 | 13000.000 | 0.000 | 523.727 | 4071.181 | 4306.641 | 1617.477 | 0.000 | 0.000 |  | 4587.327 | 90380 | 1359.1146 | 4.76 | 0.8 | 0.82 | 0.106 | 0.0182 | 0.1 | 0.328 | 0.045 | 0.00728 | 0 | 0.11295 | 0.25992 | 0.01739 | 0.01062 | -0.00086 | 0.17437 | 1627.80455 | 2022-08-05 03:51
B12206732 | CB131 | 5589 | B1 | 0.000 | 9000.000 | 0.000 | 1006.944 | 2366.753 | 3998.264 | 2690.972 | 0.000 | 0.000 |  | 4087.95 | 86500 | 1330.758 | 3.88 | 0.98 | 0.86 | 0.106 | 0.0124 | 0.08 | 0.344 | 0.035 | 0.00496 | 0 | [5 empty] | 0.17339 | 1625.29463 | 2022-08-05 03:47
B22207400 | CB133 | 16144 | B2 | 0.000 | 12000.000 | 0.000 | 480.324 | 3132.378 | 3931.424 | 1653.646 | 0.000 | 0.000 |  | 4767.076 | 82900 | 1368.0266 | 4.72 | 0.87 | 0.84 | 0.099 | 0.0161 | 0.08 | 0.336 | 0.035 | 0.00644 | 0 | 0.1443 | 0.30018 | 0.02595 | 0.01167 | -0.00041 | 0.16126 | 1626.14133 | 2022-08-05 02:59
B12206731 | CB133 | 5588 | B1 | 0.000 | 12000.000 | 0.000 | 403.646 | 1654.297 | 3582.031 | 2055.845 | 0.000 | 0.000 |  | 4026.948 | 87600 | 1368.0266 | 4.38 | 0.84 | 0.85 | 0.096 | 0.0125 | 0.08 | 0.34 | 0.035 | 0.005 | 0 | 0.08785 | 0.35248 | 0.03323 | 0.01027 | 0.00031 | 0.16584 | 1627.67193 | 2022-08-05 02:32
B22207399 | CB126 | 16143 | B2 | 0.000 | 15000.000 | 0.000 | 0.000 | 0.000 | 0.000 | 0.000 | 0.000 | 0.000 |  | 0 | 87460 | 1367.8241 | 3.93 | 0.89 | 0.86 | 0.116 | 0.0159 | 0.1 | 0.344 | 0.045 | 0.00636 | 0 | 0.1231 | 0.24871 | 0.01644 | 0.01024 | -0.00139 | 0.12103 | 1631.49223 | 2022-08-05 02:13
B12206730 | CB133 | 5587 | B1 | 0.000 | 12000.000 | 0.000 | 604.745 | 2546.007 | 3881.294 | 2060.185 | 0.000 | 0.000 |  | 3961.914 | 86920 | 1368.0266 | 3.93 | 0.89 | 0.86 | 0.116 | 0.0159 | 0.08 | 0.344 | 0.035 | 0.00636 | 0 | 0.11404 | 0.34833 | 0.0309 | 0.00868 | -0.00054 | 0.1689 | 1626.30799 | 2022-08-05 01:57
B22207398 | CB133 | 16142 | B2 | 0.000 | 15000.000 | 0.000 | 0.000 | 2786.024 | 4762.370 | 1417.824 | 0.000 | 0.000 |  | 5068.346 | 86300 | 1368.0266 | 4.22 | 0.95 | 0.86 | 0.113 | 0.0127 | 0.08 | 0.344 | 0.035 | 0.00508 | 0 | 0.14149 | 0.35786 | 0.03334 | 0.0083 | 6e-05 | 0.17803 | 1625.84504 | 2022-08-05 01:34
B12206729 | CB126 | 5586 | B1 | 0.000 | 10000.000 | 0.000 | 652.488 | 2609.809 | 4168.403 | 3168.403 | 0.000 | 0.000 |  | 3793.782 | 88720 | 1289.8438 | 4.03 | 1.03 | 0.97 | 0.115 | 0.0115 | 0.1 | 0.388 | 0.045 | 0.0046 | 0 | 0.11114 | 0.25215 | 0.01728 | 0.00727 | -0.00133 | 0.1845 | 1626.25707 | 2022-08-05 01:10
B22207397 | CB131 | 16141 | B2 | 0.000 | 11000.000 | 0.000 | 535.301 | 2020.399 | 3469.618 | 1685.474 | 0.000 | 0.000 |  | 4573.502 | 85880 | 1326.9097 | 3.96 | 0.73 | 0.85 | 0.132 | 0.0246 | 0.08 | 0.34 | 0.035 | 0.00984 | 0 | 0.08648 | 0.32829 | 0.02936 | 0.0099 | 0.00038 | 0.15885 | 1629.21726 | 2022-08-05 01:03
B12206728 | CB126 | 5585 | B1 | 0.000 | 9000.000 | 0.000 | 0.000 | 0.000 | 0.000 | 0.000 | 0.000 | 0.000 |  | 0 | 82160 | 1326.9097 | 4.55 | 0.67 | 0.81 | 0.119 | 0.0222 | 0.08 | 0.324 | 0.035 | 0.00888 | 0 | 0.08461 | 0.27141 | 0.0207 | 0.01243 | -0.00099 | 0.10193 | 1648.98442 | 2022-08-04 23:52
B22207396 | CB127 | 16140 | B2 | 0.000 | 5000.000 | 0.000 | 1219.618 | 2634.115 | 3620.008 | 1705.729 | 0.000 | 0.000 |  | 4332.544 | 86520 | 1326.9097 | 4.12 | 0.61 | 0.86 | 0.107 | 0.0135 | 0.08 | 0.344 | 0.035 | 0.0054 | 0 | 0.10319 | 0.27154 | 0.02236 | 0.00967 | -0.00112 | 0.1105 | 1651.84865 | 2022-08-04 23:42
B12206727 | CB127 | 5584 | B1 | 0.000 | 7000.000 | 0.000 | 872.396 | 1280.599 | 3358.724 | 2110.822 | 0.000 | 0.000 |  | 4157.205 | 89980 | 1701.823 | 4.2 | 0.71 | 0.88 | 0.115 | 0.0147 | 0.08 | 0.352 | 0.035 | 0.00588 | 0 | 0.06682 | 0.33353 | 0.03019 | 0.01054 | 0.00172 | 0.15136 | 1643.48119 | 2022-08-04 23:15
B22207395 | CB126 | 16139 | B2 | 0.000 | 11000.000 | 0.000 | 273.438 | 1385.417 | 3177.951 | 1701.389 | 0.000 | 0.000 |  | 4468.565 | 85920 | 1313.9468 | 4.1 | 0.7 | 0.9 | 0.113 | 0.014 | 0.1 | 0.36 | 0.045 | 0.0056 | 0 | 0.10823 | 0.3801 | 0.03837 | 0.01177 | 0.00214 | 0.159 | 1631.66123 | 2022-08-04 22:44
B12206726 | CB126 | 5583 | B1 | 0.000 | 8000.000 | 0.000 | 1223.958 | 1519.097 | 3010.850 | 1559.607 | 0.000 | 0.000 |  | 3836.927 | 83600 | 1299.7686 | 4.58 | 0.32 | 0.76 | 0.089 | 0.0211 | 0.1 | 0.304 | 0.045 | 0.00844 | 0 | 0.0947 | 0.25379 | 0.01355 | 0.016 | 0.00317 | 0.14415 | 1627.60516 | 2022-08-04 22:00
B22207394 | CB126 | 16138 | B2 | 0.000 | 13000.000 | 0.000 | 1225.405 | 1983.941 | 2621.962 | 1604.456 | 0.000 | 0.000 |  | 4437.335 | 88280 | 1701.6204 | 4.03 | 0.41 | 0.78 | 0.116 | 0.0201 | 0.1 | 0.312 | 0.045 | 0.00804 | 0 | 0.12137 | 0.29105 | 0.02548 | 0.01719 | 0.00163 | 0.13663 | 1628.74814 | 2022-08-04 21:30
B12206725 | CB126 | 5582 | B1 |  |  |  | 0.000 | 666.884 | 1426.432 | 546.875 | 0.000 | 0.000 |  | 832.457 | [12 empty] | 0.04882 | 0.50487 | 0.02565 | 0.01172 | 0.0027 |  |  | 2022-08-04 21:11
B22207393 | CB126 | 16137 | B2 | 0.000 | 7000.000 | 0.000 | 258.970 | 669.922 | 1945.964 | 1051.794 | 0.000 | 0.000 |  | 2249.51 | 87260 | 1701.6204 | 4.22 | 0.43 | 0.76 | 0.104 | 0.0198 | 0.1 | 0.304 | 0.045 | 0.00792 | 0 | 0.1156 | 0.37214 | 0.02469 | 0.01344 | 0.00198 | 0.12155 | 1647.1659 | 2022-08-04 20:29
B12206724 | CB133 | 5581 | B1 | 0.000 | 13000.000 | 0.000 | 717.593 | 998.047 | 3279.731 | 1712.963 | 0.000 | 0.000 |  | 4038.832 | 87420 | 1701.823 | 3.94 | 0.49 | 0.78 | 0.129 | 0.03 | 0.08 | 0.312 | 0.035 | 0.012 | 0 | 0.09238 | 0.27833 | 0.0243 | 0.01458 | 0.00274 | 0.14146 | 1627.20325 | 2022-08-04 19:36
B22207392 | CB126 | 16136 | B2 | 0.000 | 10000.000 | 0.000 | 962.095 | 1323.134 | 2555.122 | 1151.620 | 0.000 | 0.000 |  | 3910.526 | 86400 | 1205.787 | 3.94 | 0.49 | 0.78 | 0.129 | 0.03 | 0.08 | 0.312 | 0.035 | 0.012 | 0 | 0.1175 | 0.29405 | 0.02713 | 0.01402 | 0.00227 | 0.14659 | 1616.75839 | 2022-08-04 19:22
B12206723 | CB133 | 5580 | B1 | 0.000 | 13000.000 | 0.000 | 418.113 | 651.693 | 3180.990 | 1329.572 | 0.000 | 0.000 |  | 4562.164 | 98100 | 1205.787 | 3.96 | 0.51 | 0.8 | 0.105 | 0.0135 | 0.08 | 0.32 | 0.035 | 0.0054 | 0 | 0.0749 | 0.32118 | 0.03044 | 0.01249 | 0.00166 | 0.17497 | 1618.75723 | 2022-08-04 18:58
B22207391 | CB126 | 16135 | B2 | 0.000 | 10000.000 | 0.000 | 1598.669 | 1748.481 | 2714.627 | 1197.917 | 0.000 | 0.000 |  | 4268.643 | 95340 | 1316.985 | 4.03 | 0.41 | 0.78 | 0.116 | 0.0201 | 0.1 | 0.312 | 0.045 | 0.00804 | 0 | 0.08937 | 0.30495 | 0.02773 | 0.0117 | 0.00139 | 0.15801 | 1627.02652 | 2022-08-04 18:29
B12206722 | CB126 | 5579 | B1 | 0.000 | 16000.000 | 0.000 | 241.609 | 0.000 | 2523.221 | 1663.773 | 0.000 | 0.000 |  | 3757.604 | 86080 | 1125.5787 | 4.03 | 0.41 | 0.78 | 0.116 | 0.0201 | 0.1 | 0.312 | 0.045 | 0.00804 | 0 | 0.10895 | 0.27824 | 0.02243 | 0.01365 | 0.00157 | 0.15446 | 1599.99742 | 2022-08-04 17:43
B22207390 | CB126 | 16134 | B2 | 0.000 | 14000.000 | 0.000 | 1059.028 | 1307.943 | 2305.989 | 1108.218 | 0.000 | 0.000 |  | 3976.048 | 82800 | 1329.1377 | 4.17 | 0.42 | 0.76 | 0.085 | 0.0186 | 0.1 | 0.304 | 0.045 | 0.00744 | 0 | 0.12684 | 0.32098 | 0.0263 | 0.01259 | 0.00151 | 0.13791 | 1616.45664 | 2022-08-04 17:32
B12206721 | CB126 | 5578 | B1 | 0.000 | 8000.000 | 0.000 | 936.053 | 2041.667 | 3089.844 | 1889.468 | 0.000 | 0.000 |  | 4221.78 | 86980 | 1312.1238 | 4.4 | 0.51 | 0.79 | 0.106 | 0.0168 | 0.1 | 0.316 | 0.045 | 0.00672 | 0 | 0.08195 | 0.2645 | 0.02348 | 0.01157 | 0.00133 | 0.15363 | 1630.85359 | 2022-08-04 16:38
B22207389 | CB126 | 16133 | B2 | 0.000 | 11000.000 | 0.000 | 1561.053 | 1359.592 | 2728.298 | 1132.813 | 0.000 | 0.000 |  | 4080.235 | 85900 | 1337.0371 | 4.25 | 0.45 | 0.77 | 0.107 | 0.0182 | 0.1 | 0.308 | 0.045 | 0.00728 | 0 | 0.09563 | 0.28295 | 0.02369 | 0.01284 | 0.00152 | 0.14577 | 1623.89186 | 2022-08-04 16:38
B12206720 | CB126 | 5577 | B1 | 0.000 | 8000.000 | 0.000 | 782.697 | 2609.809 | 3038.195 | 2390.046 | 0.000 | 0.000 |  | 3760.175 | 82500 | 1347.1643 | 4.3 | 0.59 | 0.79 | 0.073 | 0.0124 | 0.1 | 0.316 | 0.045 | 0.00496 | 0 | 0.16626 | 0.24545 | 0.01482 | 0.00975 | 0.0029 | 0.14924 | 1627.33263 | 2022-08-04 16:07
B22207388 | CB135 | 16132 | B2 | 0.000 | 9000.000 | 0.000 | 578.704 | 0.000 | 3162.761 | 1128.472 | 0.000 | 0.000 |  | 3880.652 | 90680 | 1347.1643 | 4.29 | 0.41 | 0.77 | 0.113 | 0.0205 | 0.08 | 0.308 | 0.035 | 0.0082 | 0 | 0.10031 | 0.37601 | 0.03814 | 0.01015 | 0.00223 | 0.15369 | 1635.01576 | 2022-08-04 15:54
B12206719 | CB126 | 5576 | B1 | 0.000 | 7000.000 | 0.000 | 1027.199 | 1212.240 | 2611.328 | 1740.451 | 0.000 | 0.000 |  | 3500.078 | 83980 | 1347.1643 | 4.29 | 0.41 | 0.77 | 0.113 | 0.0205 | 0.1 | 0.308 | 0.045 | 0.0082 | 0 | [5 empty] | 0.14001 | 1631.5438 | 2022-08-04 15:26
B22207387 | CB135 | 16131 | B2 | 0.000 | 7000.000 | 0.000 | 1417.824 | 993.490 | 3101.997 | 1206.597 | 0.000 | 0.000 |  | 4133.824 | 84880 | 1347.1643 | 4.13 | 0.48 | 0.78 | 0.104 | 0.0236 | 0.08 | 0.312 | 0.035 | 0.00944 | 0 | 0.14335 | 0.31388 | 0.02876 | 0.01163 | 0.00317 | 0.14555 | 1630.47229 | 2022-08-04 15:20
B22207386 | CB126 | 16130 | B2 | 0.000 | 7000.000 | 0.000 | 2161.458 | 2333.333 | 3009.332 | 923.032 | 0.000 | 0.000 |  | 4228.635 | 81900 | 1263.9178 | 4.18 | 0.34 | 0.81 | 0.111 | 0.0241 | 0.1 | 0.324 | 0.045 | 0.00964 | 0 | 0.10914 | 0.23782 | 0.0168 | 0.01299 | 2e-05 | 0.14237 | 1621.60075 | 2022-08-04 14:36
B12206718 | CB135 | 5575 | B1 | 0.000 | 6000.000 | 0.000 | 759.549 | 2451.823 | 3571.398 | 1555.266 | 0.000 | 0.000 |  | 3690.48 | 94640 | 1347.1643 | 4.58 | 0.68 | 0.82 | 0.109 | 0.0149 | 0.1 | 0.328 | 0.045 | 0.00596 | 0 | 0.12123 | 0.28953 | 0.02304 | 0.00929 | -0.00014 | 0.16803 | 1635.78982 | 2022-08-04 14:25
B22207385 | CB135 | 16129 | B2 | 0.000 | 6000.000 | 0.000 | 1111.111 | 991.971 | 2579.427 | 1232.639 | 0.000 | 0.000 |  | 4017.463 | 81100 | 1298.9584 | 4.05 | 0.3 | 0.56 | 0.114 | 0.0351 | 0.08 | 0.224 | 0.035 | 0.01404 | 0 | 0.07364 | 0.28591 | 0.02715 | 0.01667 | -0.00066 | 0.12665 | 1623.99902 | 2022-08-04 14:03
B12206717 | CB135 | 5574 | B1 | 0.000 | 9000.000 | 0.000 | 0.000 | 2760.200 | 3853.950 | 1744.792 | 0.000 | 221.354 |  | 4002.692 | 86040 | 1291.0591 | 4.2 | 0.72 | 0.83 | 0.104 | 0.0136 | 0.08 | 0.332 | 0.035 | 0.00544 | 0 | 0.12676 | 0.39352 | 0.04306 | 0.00987 | 3e-05 | 0.16493 | 1631.12208 | 2022-08-04 13:33
B22207384 | CB126 | 16128 | B2 | 0.000 | 6000.000 | 0.000 | 1258.681 | 3633.681 | 1771.267 | 1234.086 | 0.000 | 0.000 |  | 3900.421 | 76400 | 1174.7975 | 4.32 | 0.43 | 0.45 | 0.147 | 0.0261 | 0.1 | 0.18 | 0.045 | 0.01044 | 0 | 0.09405 | 0.15221 | 0.00917 | 0.01452 | 0.00196 | 0.11687 | 1615.10722 | 2022-08-04 13:24
B12206716 | CB131 | 5573 | B1 | 0.000 | 10000.000 | 0.000 | 325.521 | 2559.679 | 4084.852 | 1929.977 | 0.000 | 0.000 |  | 4131.094 | 85160 | 1333.9988 | 4.02 | 0.83 | 0.86 | 0.106 | 0.0145 | 0.1 | 0.344 | 0.045 | 0.0058 | 0 | 0.07893 | 0.31883 | 0.02948 | 0.00966 | -0.00075 | 0.16794 | 1627.73203 | 2022-08-04 12:45
B22207383 | CB131 | 16127 | B2 | 0.000 | 8000.000 | 0.000 | 763.889 | 309.896 | 2381.944 | 1370.081 | 0.000 | 0.000 |  | 4000.598 | 86560 | 1334.2014 | 4.28 | 0.24 | 0.72 | 0.095 | 0.0251 | 0.08 | 0.288 | 0.035 | 0.01004 | 0 | 0.06358 | 0.23099 | 0.02307 | 0.01548 | -0.00088 | 0.13656 | 1632.10414 | 2022-08-04 12:43
B12206715 | CB126 | 5572 | B1 | 0.000 | 9000.000 | 0.000 | 1021.412 | 861.328 | 2574.870 | 1552.373 | 0.000 | 0.000 |  | 3756.077 | 88720 | 1301.9966 | 4.28 | 0.24 | 0.72 | 0.095 | 0.0251 | 0.1 | 0.288 | 0.045 | 0.01004 | 0 | 0.10492 | 0.26824 | 0.0193 | 0.01499 | -0.0005 | 0.12966 | 1631.18206 | 2022-08-04 12:13
B22207382 | CB131 | 16126 | B2 | 0.000 | 6000.000 | 0.000 | 1154.514 | 941.840 | 2021.919 | 954.861 | 0.000 | 0.000 |  | 3996.735 | 84400 | 1298.1482 | 4.52 | 0.27 | 0.71 | 0.099 | 0.0318 | 0.08 | 0.284 | 0.035 | 0.01272 | 0 | 0.07417 | 0.25339 | 0.02607 | 0.0156 | -0.0011 | 0.1272 | 1631.63794 | 2022-08-04 11:53
B12206714 | CB131 | 5571 | B1 | 0.000 | 4000.000 | 0.000 | 779.803 | 557.509 | 1500.868 | 982.350 | 0.000 | 0.000 |  | 3575.527 | 83820 | 1273.8425 | 4.28 | 0.26 | 0.72 | 0.11 | 0.0216 | 0.08 | 0.288 | 0.035 | 0.00864 | 0 | 0.07296 | 0.2248 | 0.01896 | 0.0149 | 0.00081 | 0.12295 | 1636.45478 | 2022-08-04 11:44
B22207381 | CB126 | 16125 | B2 | 0.000 | 6000.000 | 0.000 | 1517.650 | 1666.450 | 1959.636 | 998.264 | 0.000 | 0.000 |  | 4090.776 | 85400 | 1279.919 | 4.38 | 0.89 | 0.84 | 0.093 | 0.0112 | 0.1 | 0.336 | 0.045 | 0.00448 | 0 | 0.13696 | 0.28971 | 0.02126 | 0.01611 | -0.00117 | 0.14276 | 1634.12019 | 2022-08-04 11:22
B12206713 | CB131 | 5570 | B1 | 0.000 | 11000.000 | 0.000 | 723.380 | 1042.101 | 2429.036 | 1657.986 | 0.000 | 0.000 |  | 4053.603 | 89700 | 1290.0463 | 4.37 | 0.31 | 0.74 | 0.107 | 0.0213 | 0.08 | 0.296 | 0.035 | 0.00852 | 0 | 0.07039 | 0.25205 | 0.0218 | 0.01516 | 0 | 0.14729 | 1623.70969 | 2022-08-04 11:01
B22207380 | CB126 | 16124 | B2 | 0.000 | 9000.000 | 0.000 | 367.477 | 3987.630 | 3683.811 | 889.757 | 0.000 | 0.000 |  | 4046.503 | 85400 | 1366.2037 | 4.38 | 0.89 | 0.84 | 0.093 | 0.0112 | 0.1 | 0.336 | 0.045 | 0.00448 | 0 | 0.15327 | 0.2969 | 0.01924 | 0.00947 | 0.00035 | 0.15926 | 1631.78618 | 2022-08-04 10:49
B12206712 | CB131 | 5569 | B1 | 0.000 | 8000.000 | 0.000 | 559.896 | 2498.915 | 3329.861 | 1938.657 | 0.000 | 0.000 |  | 3689.381 | 91320 | 1330.9607 | 4.17 | 0.72 | 0.82 | 0.115 | 0.0156 | 0.08 | 0.328 | 0.035 | 0.00624 | 0 | 0.11053 | 0.28763 | 0.02305 | 0.01104 | -4e-05 | 0.16447 | 1633.30426 | 2022-08-04 10:29
B22207379 | CB131 | 16123 | B2 | 0.000 | 13000.000 | 0.000 | 399.306 | 2217.882 | 4138.021 | 1077.836 | 0.000 | 0.000 |  | 4200.95 | 84340 | 1341.0879 | 4.2 | 0.85 | 0.85 | 0.104 | 0.0125 | 0.08 | 0.34 | 0.035 | 0.005 | 0 | [5 empty] | 0.16641 | 1627.13421 | 2022-08-04 10:17
B12206711 | CB126 | 5568 | B1 | 0.000 | 5000.000 | 0.000 | 326.968 | 1762.153 | 2936.415 | 1633.391 | 0.000 | 0.000 |  | 3490.559 | 91680 | [11 empty] | 0.08721 | 0.35025 | 0.03693 | 0.01038 | 0.00112 |  |  | 2022-08-04 09:50
B22207378 | CB131 | 16122 | B2 | 0.000 | 8000.000 | 0.000 | 1106.771 | 1306.424 | 3048.828 | 1099.537 | 0.000 | 0.000 |  | 4453.229 | 92320 | 1262.905 | 4.12 | 0.44 | 0.82 | 0.12 | 0.0191 | 0.08 | 0.328 | 0.035 | 0.00764 | 0 | 0.09598 | 0.36745 | 0.03716 | 0.01167 | 6e-05 | 0.15926 | 1630.7816 | 2022-08-04 09:35
B12206710 | CB126 | 5567 | B1 | 0.000 | 11000.000 | 0.000 | 339.988 | 1558.594 | 3153.646 | 1526.331 | 0.000 | 0.000 |  | 3601.489 | 89120 | 1233.9409 | 4.01 | 0.52 | 0.79 | 0.117 | 0.0202 | 0.1 | 0.316 | 0.045 | 0.00808 | 0 | 0.10593 | 0.22728 | 0.0143 | 0.01385 | 0.0001 | 0.15973 | 1621.50194 | 2022-08-04 09:06
B22207377 | CB131 | 16121 | B2 | 0.000 | 7000.000 | 0.000 | 1445.313 | 1967.231 | 2971.354 | 1053.241 | 0.000 | 0.000 |  | 4246.752 | 81580 | 1317.9977 | 4.52 | 0.35 | 0.77 | 0.094 | 0.0217 | 0.08 | 0.308 | 0.035 | 0.00868 | 0 | 0.14268 | 0.281 | 0.02402 | 0.0159 | 0.00693 | 0.13884 | 1629.756 | 2022-08-04 08:36
B12206709 | CB131 | 5566 | B1 | 0.000 | 3000.000 | 0.000 | 0.000 | 1306.424 | 3445.313 | 1662.326 | 0.000 | 225.694 |  | 4180.977 | 85160 | 1220.7755 | 4.12 | 0.5 | 0.82 | 0.117 | 0.017 | 0.08 | 0.328 | 0.035 | 0.0068 | 0 | 0.09492 | 0.38911 | 0.04025 | 0.01059 | 7e-05 | 0.1551 | 1637.33834 | 2022-08-04 08:24
B12206708 | CB131 | 5565 | B1 | 0.000 | 10000.000 | 0.000 | 121.528 | 1168.186 | 2769.314 | 1578.414 | 0.000 | 0.000 |  | 3942.875 | 83500 | 1299.9711 | 4.12 | 0.5 | 0.82 | 0.117 | 0.017 | 0.08 | 0.328 | 0.035 | 0.0068 | 0 | 0.06687 | 0.30449 | 0.03068 | 0.01117 | -0.00059 | 0.14627 | 1629.88534 | 2022-08-04 07:39
B22207376 | CB126 | 16120 | B2 | 0.000 | 5000.000 | 0.000 | 1671.007 | 675.998 | 2621.962 | 993.924 | 0.000 | 0.000 |  | 4160.401 | 84800 | 1220.978 | 3.97 | 0.54 | 0.83 | 0.125 | 0.0182 | 0.1 | 0.332 | 0.045 | 0.00728 | 0 | 0.07854 | 0.31814 | 0.0272 | 0.00726 | 0.0001 | 0.10574 | 1650.55632 | 2022-08-04 07:33
B12206707 | CB126 | 5564 | B1 | 0.000 | 11000.000 | 0.000 | 1225.405 | 2333.333 | 3013.889 | 2520.255 | 0.000 | 0.000 |  | 3693.415 | 91660 | 1701.823 | 3.97 | 0.54 | 0.83 | 0.125 | 0.0182 | 0.1 | 0.332 | 0.045 | 0.00728 | 0 | 0.10878 | 0.18632 | 0.01092 | 0.01045 | -0.00796 | 0.15019 | 1628.66922 | 2022-08-04 07:02
B22207375 | CB131 | 16119 | B2 | 0.000 | 11000.000 | 0.000 | 1041.667 | 636.502 | 3105.035 | 1067.708 | 0.000 | 0.000 |  | 3911.744 | 80060 | 1328.125 | 4.23 | 0.55 | 0.83 | 0.1 | 0.014 | 0.08 | 0.332 | 0.035 | 0.0056 | 0 | 0.14962 | 0.22891 | 0.01658 | 0.01368 | -0.00846 | 0.14532 | 1625.86069 | 2022-08-04 06:53
B12206706 | CB126 | 5563 | B1 | 0.000 | 11000.000 | 0.000 | 1568.287 | 1608.724 | 2972.873 | 3287.037 | 0.000 | 0.000 |  | 3895.105 | 87020 | 1341.0879 | 4.78 | 0.45 | 0.84 | 0.105 | 0.0152 | 0.1 | 0.336 | 0.045 | 0.00608 | 0 | 0.07738 | 0.21079 | 0.01429 | 0.00864 | -0.00784 | 0.1585 | 1624.58769 | 2022-08-04 06:28
B22207374 | CB131 | 16118 | B2 | 0.000 | 10000.000 | 0.000 | 1268.808 | 0.000 | 2305.990 | 1063.368 | 0.000 | 0.000 |  | 4392.366 | 91220 | 1270.8044 | 4.5 | 0.29 | 0.71 | 0.116 | 0.023 | 0.08 | 0.284 | 0.035 | 0.0092 | 0 | 0.12331 | 0.34665 | 0.03418 | 0.01297 | -0.00766 | 0.14518 | 1623.64247 | 2022-08-04 06:14
B12206705 | CB131 | 5562 | B1 | 0.000 | 9000.000 | 0.000 | 1073.495 | 0.000 | 2532.335 | 2242.477 | 0.000 | 0.000 |  | 3877.987 | 86560 | 1228.8773 | 4.36 | 0.3 | 0.72 | 0.119 | 0.0251 | 0.08 | 0.288 | 0.035 | 0.01004 | 0 | 0.07037 | 0.23857 | 0.02179 | 0.01373 | -0.00784 | 0.14622 | 1619.84714 | 2022-08-04 05:57
B22207373 | CB131 | 16117 | B2 | 0.000 | 10000.000 | 0.000 | 1098.090 | 0.000 | 2605.252 | 1093.750 | 0.000 | 0.000 |  | 4255.18 | 88320 | 1304.022 | 4.7 | 0.3 | 0.73 | 0.079 | 0.0168 | 0.08 | 0.292 | 0.035 | 0.00672 | 0 | 0.13529 | 0.31811 | 0.02966 | 0.01148 | -0.00823 | 0.14512 | 1628.06401 | 2022-08-04 05:40
B12206704 | CB126 | 5561 | B1 | 0.000 | 8000.000 | 0.000 | 951.968 | 1907.986 | 3024.523 | 2297.454 | 0.000 | 0.000 |  | 3854.646 | 87040 | 1283.7673 | 4.59 | 0.32 | 0.76 | 0.079 | 0.0171 | 0.1 | 0.304 | 0.045 | 0.00684 | 0 | 0.13398 | 0.25495 | 0.01466 | 0.00921 | -0.0076 | 0.15243 | 1629.48147 | 2022-08-04 05:16
B22207372 | CB131 | 16116 | B2 | 0.000 | 7000.000 | 0.000 | 1290.509 | 0.000 | 3071.615 | 1067.708 | 0.000 | 0.000 |  | 4373.029 | 89640 | 1283.97 | 4.59 | 0.32 | 0.76 | 0.079 | 0.0171 | 0.08 | 0.304 | 0.035 | 0.00684 | 0 | 0.04735 | 0.29317 | 0.0295 | 0.01087 | -0.00808 | 0.15206 | 1633.17722 | 2022-08-04 05:07
B12206703 | CB126 | 5560 | B1 | 0.000 | 11000.000 | 0.000 | 1529.225 | 2223.958 | 2898.438 | 2012.442 | 0.000 | 0.000 |  | 4126.697 | 89340 | 1360.9375 | 4.85 | 0.64 | 0.82 | 0.09 | 0.0136 | 0.1 | 0.328 | 0.045 | 0.00544 | 0 | 0.10708 | 0.20559 | 0.0121 | 0.00931 | -0.00786 | 0.15753 | 1627.23844 | 2022-08-04 04:35
B22207371 | CB131 | 16115 | B2 | 0.000 | 10000.000 | 0.000 | 1332.465 | 346.354 | 2776.910 | 1096.643 | 0.000 | 0.000 |  | 4844.798 | 81520 | 1701.823 | 4.29 | 0.38 | 0.8 | 0.11 | 0.0188 | 0.08 | 0.32 | 0.035 | 0.00752 | 0 | 0.09654 | 0.24753 | 0.02112 | 0.01211 | -0.00822 | 0.12645 | 1628.55748 | 2022-08-04 04:28
B12206702 | CB131 | 5559 | B1 | 0.000 | 12000.000 | 0.000 | 1083.623 | 0.000 | 2550.564 | 1080.729 | 0.000 | 0.000 |  | 4250.142 | 88340 | 1701.823 | 4.29 | 0.38 | 0.8 | 0.11 | 0.0188 | 0.08 | 0.32 | 0.035 | 0.00752 | 0 | 0.09619 | 0.27599 | 0.0305 | 0.01279 | -0.00791 | 0.13372 | 1630.45253 | 2022-08-04 03:51
B22207370 | CB131 | 16114 | B2 | 0.000 | 9000.000 | 0.000 | 885.417 | 3013.889 | 3762.804 | 1222.512 | 0.000 | 0.000 |  | 4743.44 | 86320 | 1329.9479 | 4.07 | 0.73 | 0.84 | 0.129 | 0.0176 | 0.08 | 0.336 | 0.035 | 0.00704 | 0 | 0.15617 | 0.30907 | 0.02566 | 0.01012 | -0.00792 | 0.16148 | 1630.90904 | 2022-08-04 03:09
B12206701 | CB131 | 5558 | B1 | 0.000 | 10000.000 | 0.000 | 1668.113 | 995.009 | 2817.926 | 2515.914 | 0.000 | 0.000 |  | 4463.417 | 89600 | 1330.1504 | 4.38 | 0.44 | 0.82 | 0.11 | 0.0165 | 0.08 | 0.328 | 0.035 | 0.0066 | 0 | 0.0768 | 0.27592 | 0.02539 | 0.00818 | -0.0078 | 0.15714 | 1627.77783 | 2022-08-04 02:44
B22207369 | CB127 | 16113 | B2 | 0.000 | 10000.000 | 0.000 | 752.315 | 683.594 | 1807.726 | 0.000 | 0.000 | 0.000 |  | 4733.775 | 83760 | 1329.9479 | 4.36 | 0.44 | 0.79 | 0.114 | 0.0183 | 0.08 | 0.316 | 0.035 | 0.00732 | 0 | [5 empty] | 0.12841 | 1630.7618 | 2022-08-04 02:17
B12206700 | CB127 | 5557 | B1 | 0.000 | 10000.000 | 0.000 | 1270.255 | 944.878 | 2646.267 | 2203.414 | 0.000 | 0.000 |  | 4086.969 | 89040 | 1355.0637 | 4.42 | 0.45 | 0.81 | 0.101 | 0.0161 | 0.08 | 0.324 | 0.035 | 0.00644 | 0 | 0.12047 | 0.31913 | 0.03824 | 0.01072 | -0.00767 | 0.15219 | 1629.47456 | 2022-08-04 01:29
B22207368 | CB127 | 16112 | B2 | 0.000 | 12000.000 | 0.000 | 870.949 | 1016.276 | 2640.191 | 1166.088 | 0.000 | 0.000 |  | 4753.322 | 86400 | 1272.8298 | 4.2 | 0.42 | 0.77 | 0.117 | 0.0175 | 0.08 | 0.308 | 0.035 | 0.007 | 0 | 0.13919 | 0.4161 | 0.04821 | 0.01093 | -0.00725 | 0.14784 | 1620.33602 | 2022-08-04 00:44
B12206699 | CB127 | 5556 | B1 | 0.000 | 9000.000 | 0.000 | 1630.498 | 1626.953 | 2705.512 | 2149.884 | 0.000 | 0.000 |  | 4068.131 | 85780 | 1272.8298 | 4.32 | 0.47 | 0.82 | 0.116 | 0.0177 | 0.08 | 0.328 | 0.035 | 0.00708 | 0 | 0.12665 | 0.32975 | 0.03036 | 0.01001 | -0.0078 | 0.1513 | 1624.26793 | 2022-08-04 00:05
B22207367 | CB127 | 16111 | B2 | 0.000 | 12000.000 | 0.000 | 805.845 | 2178.386 | 2913.628 | 865.162 | 0.000 | 0.000 |  | 4495.429 | 85640 | 1327.1123 | 4.29 | 0.57 | 0.84 | 0.116 | 0.0184 | 0.08 | 0.336 | 0.035 | 0.00736 | 0 | 0.10869 | 0.28022 | 0.02505 | 0.01219 | -0.00548 | 0.14967 | 1626.96377 | 2022-08-03 23:56
B12206698 | CB127 | 5555 | B1 | 0.000 | 3000.000 | 0.000 | 2107.928 | 1266.927 | 2921.224 | 2105.035 | 0.000 | 0.000 |  | 3860.873 | 92760 | 1326.9097 | 20.49 | 0.43 | 0.65 | 0.038 | 0.0106 | 0.08 | 0.26 | 0.035 | 0.00424 | 0 | 0.09722 | 0.3287 | 0.03362 | 0.00935 | -0.00749 | 0.13895 | 1664.14896 | 2022-08-03 23:26
B22207366 | CB127 | 16110 | B2 | 0.000 | 9000.000 | 0.000 | 1073.495 | 1982.422 | 2910.590 | 1587.095 | 0.000 | 0.000 |  | 4714.881 | 88880 | 1316.7825 | 20.49 | 0.43 | 0.65 | 0.038 | 0.0106 | 0.08 | 0.26 | 0.035 | 0.00424 | 0 | 0.14134 | 0.30498 | 0.02779 | 0.01148 | -0.00427 | 0.135 | 1652.94529 | 2022-08-03 22:55
B12206697 | CB127 | 5554 | B1 | 0.000 | 11000.000 | 0.000 | 341.435 | 593.967 | 3369.358 | 1524.884 | 0.000 | 0.000 |  | 3557.201 | 87700 | 1207.61 | 5.85 | 0.49 | 0.78 | 0.075 | 0.0155 | 0.08 | 0.312 | 0.035 | 0.0062 | 0 | 0.1242 | 0.22786 | 0.01741 | 0.014 | -0.00423 | 0.15979 | 1629.19643 | 2022-08-03 22:37
B12206696 | CB127 | 5553 | B1 | 0.000 | 12000.000 | 0.000 | 396.412 | 875.000 | 3097.440 | 2019.676 | 0.000 | 0.000 |  | 4011.176 | 89780 | 1207.4075 | 4.92 | 0.59 | 0.83 | 0.099 | 0.0146 | 0.08 | 0.332 | 0.035 | 0.00584 | 0 | 0.06644 | 0.29862 | 0.03029 | 0.01263 | -0.00157 | 0.16501 | 1624.72103 | 2022-08-03 22:09
B22207365 | CB127 | 16109 | B2 | 0.000 | 8000.000 | 0.000 | 973.669 | 2969.835 | 2934.896 | 2044.271 | 0.000 | 265.625 |  | 4570.967 | 89780 | 1383.015 | 4.92 | 0.59 | 0.83 | 0.099 | 0.0146 | 0.08 | 0.332 | 0.035 | 0.00584 | 0 | 0.09244 | 0.33705 | 0.03422 | 0.00878 | -0.00395 | 0.15383 | 1633.60514 | 2022-08-03 21:39
B22207364 | CB127 | 16108 | B2 | 0.000 | 7000.000 | 0.000 | 684.317 | 1318.576 | 2980.469 | 1231.192 | 0.000 | 0.000 |  | 4288.46 | 83040 | 1295.7175 | 4.33 | 0.54 | 0.84 | 0.113 | 0.0158 | 0.08 | 0.336 | 0.035 | 0.00632 | 0 | 0.13508 | 0.35903 | 0.03776 | 0.0118 | -0.00404 | 0.1467 | 1633.62072 | 2022-08-03 21:06
B12206695 | CB127 | 5552 | B1 | 0.000 | 13000.000 | 0.000 | 444.155 | 818.793 | 2965.278 | 1901.042 | 0.000 | 0.000 |  | 4096.76 | 82500 | 1330.9607 | 3.9 | 0.59 | 0.81 | 0.107 | 0.0196 | 0.08 | 0.324 | 0.035 | 0.00784 | 0 | 0.10444 | 0.23328 | 0.02038 | 0.01459 | -0.00391 | 0.14925 | 1621.14049 | 2022-08-03 20:47
B12206694 | CB127 | 5551 | B1 | 0.000 | 14000.000 | 0.000 | 598.958 | 1172.743 | 3484.809 | 1452.546 | 0.000 | 0.000 |  | 4237.379 | 86980 | 1230.9028 | 4.03 | 0.57 | 0.84 | 0.126 | 0.0191 | 0.08 | 0.336 | 0.035 | 0.00764 | 0 | 0.1013 | 0.24456 | 0.02033 | 0.01322 | -0.00383 | 0.16421 | 1613.04448 | 2022-08-03 20:03
B22207363 | CB127 | 16107 | B2 | 0.000 | 5000.000 | 0.000 | 1155.961 | 2088.759 | 2896.919 | 1898.148 | 0.000 | 0.000 |  | 5014.605 | 87660 | 1216.7245 | 4.58 | 0.53 | 0.79 | 0.098 | 0.0156 | 0.08 | 0.316 | 0.035 | 0.00624 | 0 | 0.06869 | 0.30878 | 0.03224 | 0.01236 | -0.00449 | 0.1546 | 1633.89697 | 2022-08-03 19:45
B22207362 | CB127 | 16106 | B2 |  |  | 0.000 | 1012.731 | 1801.649 | 3027.561 | 1422.164 | 0.000 | 0.000 |  | 4746.578 | 87160 | 1282.9572 | 3.99 | 0.58 | 0.89 | 0.123 | 0.019 | 0.08 | 0.356 | 0.035 | 0.0076 | 0 | 0.14327 | 0.32023 | 0.03062 | 0.01078 | -0.00407 | 0.11221 | 1652.57995 | 2022-08-03 19:04
B12206693 | CB127 | 5550 | B1 | 0.000 | 9000.000 | 0.000 | 318.287 | 1081.597 | 2922.743 | 1420.718 | 0.000 | 0.000 |  | 3940.366 | 87660 | 1326.0996 | 4.15 | 0.53 | 0.84 | 0.113 | 0.0168 | 0.08 | 0.336 | 0.035 | 0.00672 | 0 | 0.10066 | 0.31502 | 0.0329 | 0.01296 | -0.00389 | 0.15231 | 1634.03551 | 2022-08-03 18:56
B22207361 | CB127 | 16105 | B2 | 0.000 | 8000.000 | 0.000 | 507.812 | 691.189 | 3003.256 | 1210.937 | 0.000 | 0.000 |  | 3686.499 | 80060 | 1284.9827 | 4.5 | 0.63 | 0.85 | 0.117 | 0.017 | 0.08 | 0.34 | 0.035 | 0.0068 | 0 | 0.08175 | 0.30259 | 0.02822 | 0.01148 | -0.00129 | 0.14449 | 1632.19941 | 2022-08-03 18:24
B22207360 | CB127 | 16104 | B2 | 0.000 | 8000.000 | 0.000 | 1002.604 | 2538.411 | 3904.080 | 2226.563 | 0.000 | 0.000 |  | 4335.508 | 91600 | 1358.1018 | 4.56 | 0.72 | 0.86 | 0.113 | 0.0142 | 0.08 | 0.344 | 0.035 | 0.00568 | 0 | 0.20193 | 0.29112 | 0.02224 | 0.00967 | 0.00065 | 0.17231 | 1631.18474 | 2022-08-03 17:51
B12206692 | CB127 | 5549 | B1 | 0.000 | 12000.000 | 0.000 | 1129.919 | 941.840 | 2635.634 | 1422.164 | 0.000 | 0.000 |  | 3989.506 | 82960 | 1358.1018 | 4.3 | 0.54 | 0.91 | 0.116 | 0.0135 | 0.08 | 0.364 | 0.035 | 0.0054 | 0 | 0.10939 | 0.2482 | 0.02045 | 0.01232 | -0.00267 | 0.14637 | 1627.63143 | 2022-08-03 17:18
B12206691 | CB127 | 5548 | B1 | 0.000 | 16000.000 | 0.000 | 452.836 | 0.000 | 2722.222 | 1248.553 | 0.000 | 0.000 |  | 3877.373 | 83300 | 1300.9838 | 4.17 | 0.45 | 0.78 | 0.113 | 0.0237 | 0.08 | 0.312 | 0.035 | 0.00948 | 0 | 0.06721 | 0.25475 | 0.02186 | 0.01687 | -0.00325 | 0.14498 | 1610.77338 | 2022-08-03 16:49
B22207359 | CB127 | 16103 | B2 | 0.000 | 8000.000 | 0.000 | 1005.498 | 1330.729 | 3024.523 | 1390.336 | 0.000 | 0.000 |  | 3971.761 | 84620 | 1339.0625 | 4.32 | 0.71 | 0.86 | 0.116 | 0.0123 | 0.08 | 0.344 | 0.035 | 0.00492 | 0 | 0.13571 | 0.3286 | 0.03249 | 0.00972 | -0.00426 | 0.15198 | 1632.02626 | 2022-08-03 16:02
B12206690 | CB127 | 5547 | B1 | 0.000 | 8000.000 | 0.000 | 24.595 | 1883.680 | 3098.959 | 1888.021 | 0.000 | 0.000 |  | 4166.331 | 89140 | 1339.0625 | 4.68 | 0.31 | 0.77 | 0.091 | 0.0209 | 0.08 | 0.308 | 0.035 | 0.00836 | 0 | 0.11402 | 0.31497 | 0.02894 | 0.01288 | -0.00113 | 0.1512 | 1634.41465 | 2022-08-03 15:41
B22207358 | CB127 | 16102 | B2 | 0.000 | 11000.000 | 0.000 | 1193.576 | 1664.931 | 3048.828 | 1222.512 | 0.000 | 0.000 |  | 4639.408 | 88880 | 1304.022 | 7.68 | 0.63 | 0.76 | 0.06 | 0.0126 | 0.08 | 0.304 | 0.035 | 0.00504 | 0 | 0.11218 | 0.34483 | 0.03649 | 0.01057 | -0.00402 | 0.15373 | 1630.19789 | 2022-08-03 15:10
B22207357 | CB127 | 16101 | B2 |  |  |  | 1002.604 | 2031.033 | 2981.988 | 1019.965 | 0.000 | 0.000 |  | 4264.103 | 86940 | 1333.1887 | 4.39 | 0.46 | 0.83 | 0.104 | 0.015 | 0.08 | 0.332 | 0.035 | 0.006 | 0 | 0.16855 | 0.42198 | 0.0414 | 0.01116 | -0.00444 | 0.14523 | 1639.81536 | 2022-08-03 14:33
B12206689 | CB127 | 5546 | B1 | 0.000 | 12000.000 | 0.000 | 227.141 | 1356.554 | 3079.210 | 1679.688 | 0.000 | 0.000 |  | 4152.276 | 57260 | 1233.9409 | 4.77 | 0.63 | 0.87 | 0.095 | 0.0168 | 0.08 | 0.348 | 0.035 | 0.00672 | 0 | 0.14302 | 0.33247 | 0.02466 | 0.01146 | -0.00419 | 0.12103 | 1613.73526 | 2022-08-03 13:46
B22207356 | CB129 | 16100 | B2 | 0.000 | 8000.000 | 0.000 | 979.456 | 1616.319 | 3606.337 | 1004.051 | 0.000 | 0.000 |  | 4560.145 | 91420 | 1280.1216 | 5 | 0.63 | 0.87 | 0.085 | 0.0133 | 0.08 | 0.348 | 0.035 | 0.00532 | 0 | 0.16639 | 0.40776 | 0.03821 | 0.01075 | -0.00394 | 0.16658 | 1633.5713 | 2022-08-03 13:39
B12206688 | CB129 | 5545 | B1 | 0.000 | 15000.000 | 0.000 | 0.000 | 2017.361 | 3164.279 | 2146.991 | 0.000 | 0.000 |  | 4084.15 | 89000 | 1354.0509 | 4.77 | 0.63 | 0.87 | 0.095 | 0.0168 | 0.08 | 0.348 | 0.035 | 0.00672 | 0 | 0.1535 | 0.31995 | 0.02673 | 0.0123 | -0.00348 | 0.16216 | 1628.513 | 2022-08-03 13:12
B12206687 | CB129 | 5544 | B1 | 0.000 | 13000.000 | 0.000 | 0.000 | 1661.892 | 2998.698 | 1752.026 | 0.000 | 0.000 |  | 4035.933 | 79420 | 1304.022 | 4.45 | 0.57 | 0.84 | 0.112 | 0.0177 | 0.08 | 0.336 | 0.035 | 0.00708 | 0 | 0.13952 | 0.34241 | 0.02818 | 0.0109 | -0.00254 | 0.14612 | 1624.1397 | 2022-08-03 12:38
B22207355 | CB129 | 16099 | B2 | 0.000 | 9000.000 | 0.000 | 1542.245 | 1212.240 | 3574.436 | 1041.667 | 0.000 | 0.000 |  | 4386.548 | 81980 | 1304.022 | 4.13 | 0.57 | 0.86 | 0.132 | 0.0217 | 0.08 | 0.344 | 0.035 | 0.00868 | 0 | 0.08381 | 0.33951 | 0.03733 | 0.01214 | -0.0042 | 0.15241 | 1625.65866 | 2022-08-03 12:17
B12206686 | CB129 | 5543 | B1 | 0.000 | 10000.000 | 0.000 | 0.000 | 952.474 | 2865.017 | 1601.563 | 0.000 | 0.000 |  | 3802.623 | 78180 | 1304.022 | 4.45 | 0.57 | 0.84 | 0.112 | 0.0177 | 0.08 | 0.336 | 0.035 | 0.00708 | 0 | 0.09578 | 0.31955 | 0.03017 | 0.01145 | -0.0025 | 0.14086 | 1630.13692 | 2022-08-03 11:59
B22207354 | CB129 | 16098 | B2 | 0.000 | 9000.000 | 0.000 | 1718.750 | 1300.347 | 3129.340 | 924.479 | 0.000 | 0.000 |  | 4362.368 | 78080 | 1360.1273 | 4.14 | 0.58 | 0.88 | 0.112 | 0.0142 | 0.08 | 0.352 | 0.035 | 0.00568 | 0 | 0.14259 | 0.45222 | 0.04335 | 0.01023 | -0.00303 | 0.14228 | 1626.60477 | 2022-08-03 11:20
B12206685 | CB129 | 5542 | B1 | 0.000 | 11000.000 | 0.000 | 7.234 | 2231.554 | 3089.843 | 1569.734 | 0.000 | 0.000 |  | 3982.264 | 85640 | 1321.0359 | 4.45 | 0.54 | 0.8 | 0.112 | 0.0168 | 0.08 | 0.32 | 0.035 | 0.00672 | 0 | [5 empty] | 0.15198 | 1631.8883 | 2022-08-03 10:50
B12206684 | CB129 | 5541 | B1 | 0.000 | 15000.000 | 0.000 | 4.340 | 2305.990 | 2913.628 | 1830.151 | 0.000 | 0.000 |  | 4047.207 | 89160 | 1321.0359 | 4.28 | 0.51 | 0.84 | 0.116 | 0.0183 | 0.08 | 0.336 | 0.035 | 0.00732 | 0 | 0.10822 | 0.27405 | 0.01834 | 0.01137 | -0.00381 | 0.15811 | 1623.1005 | 2022-08-03 10:06
B22207353 | CB129 | 16097 | B2 | 0.000 | 9000.000 | 0.000 | 700.231 | 1393.012 | 3288.846 | 1082.176 | 0.000 | 0.000 |  | 3938.377 | 88860 | 1295.9202 | 4.28 | 0.51 | 0.84 | 0.116 | 0.0183 | 0.08 | 0.336 | 0.035 | 0.00732 | 0 | 0.10776 | 0.3265 | 0.024 | 0.012 | -0.00337 | 0.15756 | 1633.22172 | 2022-08-03 10:01
B12206683 | CB129 | 5540 | B1 | 0.000 | 7000.000 | 0.000 | 627.894 | 3226.563 | 3170.356 | 1514.757 | 0.000 | 0.000 |  | 4004.868 | 85600 | 1325.897 | 4.65 | 0.57 | 0.84 | 0.082 | 0.0183 | 0.08 | 0.336 | 0.035 | 0.00732 | 0 | 0.09044 | 0.27562 | 0.0245 | 0.01029 | -0.00381 | 0.15126 | 1631.66585 | 2022-08-03 09:34
B12206682 | CB129 | 5539 | B1 | 0.000 | 13000.000 | 0.000 | 0.000 | 1080.078 | 3267.578 | 1639.178 | 0.000 | 0.000 |  | 4112.424 | 85480 | 1260.0695 | 4.25 | 0.54 | 0.84 | 0.12 | 0.0178 | 0.08 | 0.336 | 0.035 | 0.00712 | 0 | 0.1123 | 0.29756 | 0.0208 | 0.01212 | -0.00394 | 0.15815 | 1621.782 | 2022-08-03 08:48
B22207352 | CB129 | 16096 | B2 | 0.000 | 15000.000 | 0.000 | 701.678 | 1294.271 | 3758.247 | 983.796 | 0.000 | 0.000 |  | 4269.856 | 75740 | 1356.0764 | 4.68 | 0.6 | 0.82 | 0.11 | 0.0194 | 0.08 | 0.328 | 0.035 | 0.00776 | 0 | 0.13075 | 0.29006 | 0.02139 | 0.01428 | -0.00321 | 0.14625 | 1619.04391 | 2022-08-03 08:34
B12206681 | CB129 | 5538 | B1 | 0.000 | 12000.000 | 0.000 | 205.440 | 1225.912 | 3326.823 | 2417.535 | 0.000 | 0.000 |  | 4098.325 | 82320 | 1331.9734 | 4.56 | 0.52 | 0.79 | 0.103 | 0.0181 | 0.08 | 0.316 | 0.035 | 0.00724 | 0 | 0.09955 | 0.26979 | 0.02073 | 0.01099 | -0.00188 | 0.15248 | 1626.5569 | 2022-08-03 08:07
B22207351 | CB129 | 16095 | B2 | 0.000 | 11000.000 | 0.000 | 1697.049 | 2555.122 | 3721.788 | 949.074 | 0.000 | 0.000 |  | 4427.698 | 89740 | 1354.0509 | 4.32 | 0.43 | 0.82 | 0.121 | 0.0204 | 0.08 | 0.328 | 0.035 | 0.00816 | 0 | 0.10488 | 0.3264 | 0.02639 | 0.01152 | -0.00271 | 0.16111 | 1625.96939 | 2022-08-03 07:54
B12206680 | CB128 | 5537 | B1 | 0.000 | 12000.000 | 0.000 | 551.215 | 1833.550 | 3446.832 | 1637.731 | 0.000 | 0.000 |  | 3805.336 | 58140 | 1297.9456 | 4.35 | 0.46 | 0.82 | 0.111 | 0.0199 | 0.1 | 0.328 | 0.045 | 0.00796 | 0 | 0.15593 | 0.27776 | 0.01712 | 0.0123 | -0.0034 | 0.12104 | 1611.58122 | 2022-08-03 07:29
B22207350 | CB129 | 16094 | B2 | 0.000 | 11000.000 | 0.000 | 1032.986 | 1985.460 | 3592.665 | 1059.028 | 0.000 | 0.000 |  | 4464.411 | 83900 | 1297.9456 | 4.22 | 0.55 | 0.81 | 0.114 | 0.0195 | 0.08 | 0.324 | 0.035 | 0.0078 | 0 | 0.13253 | 0.36622 | 0.02792 | 0.01148 | -0.00248 | 0.15517 | 1623.31177 | 2022-08-03 07:17
B12206679 | CB128 | 5536 | B1 | 0.000 | 10000.000 | 0.000 | 950.521 | 1713.542 | 2868.056 | 2015.336 | 0.000 | 0.000 |  | 4016.299 | 87340 | 1297.9456 | 4.34 | 0.33 | 0.75 | 0.116 | 0.0262 | 0.1 | 0.3 | 0.045 | 0.01048 | 0 | 0.13099 | 0.27976 | 0.01646 | 0.01075 | 0.0016 | 0.14894 | 1623.5679 | 2022-08-03 06:45
B22207349 | CB129 | 16093 | B2 | 0.000 | 9000.000 | 0.000 | 691.551 | 2105.469 | 2883.247 | 1517.650 | 0.000 | 0.000 |  | 4482.329 | 85840 | 1297.9456 | 5.08 | 0.47 | 0.82 | 0.075 | 0.0154 | 0.1 | 0.328 | 0.045 | 0.00616 | 0 | 0.12266 | 0.36265 | 0.03264 | 0.01086 | -0.00236 | 0.14932 | 1631.77452 | 2022-08-03 06:35
B12206678 | CB129 | 5535 | B1 | 0.000 | 11000.000 | 0.000 | 1184.896 | 0.000 | 2770.834 | 1817.130 | 0.000 | 0.000 |  | 3970.086 | 86980 | 1297.9456 | 4.34 | 0.33 | 0.75 | 0.116 | 0.0262 | 0.08 | 0.3 | 0.035 | 0.01048 | 0 | 0.09569 | 0.2625 | 0.02122 | 0.01341 | -0.00216 | 0.14748 | 1619.70163 | 2022-08-03 06:13
B22207348 | CB128 | 16092 | B2 | 0.000 | 12000.000 | 0.000 | 1355.613 | 2144.965 | 2248.264 | 807.292 | 0.000 | 0.000 |  | 4119.614 | 79460 | 1289.0336 | 4.29 | 0.37 | 0.76 | 0.12 | 0.0235 | 0.1 | 0.304 | 0.045 | 0.0094 | 0 | 0.10991 | 0.26995 | 0.0156 | 0.01662 | -0.00061 | 0.10226 | 1624.1869 | 2022-08-03 05:55
B12206677 | CB131 | 5534 | B1 | 0.000 | 7000.000 | 0.000 | 0.000 | 0.000 | 0.000 | 0.000 | 0.000 | 0.000 |  | 0 | 82260 | 1290.8564 | 4.19 | 0.55 | 0.83 | 0.104 | 0.0172 | 0.08 | 0.332 | 0.035 | 0.00688 | 0 | 0.11944 | 0.33517 | 0.02834 | 0.01134 | -0.00272 | 0.10404 | 1648.9268 | 2022-08-03 05:29
B22207347 | CB135 | 16091 | B2 | 0.000 | 8000.000 | 0.000 | 894.097 | 2620.443 | 2820.963 | 1061.921 | 0.000 | 0.000 |  | 4423.906 | 91540 | 1337.0371 | 4.07 | 0.5 | 0.81 | 0.096 | 0.0249 | 0.08 | 0.324 | 0.035 | 0.00996 | 0 | 0.13323 | 0.34901 | 0.02894 | 0.01126 | -0.00177 | 0.15178 | 1634.84409 | 2022-08-03 05:21
B12206676 | CB128 | 5533 | B1 | 0.000 | 12000.000 | 0.000 | 976.563 | 1028.429 | 2799.696 | 2021.123 | 0.000 | 0.000 |  | 3853.667 | 92800 | 1294.9075 | 4.32 | 0.43 | 0.82 | 0.121 | 0.0204 | 0.1 | 0.328 | 0.045 | 0.00816 | 0 | 0.08184 | 0.28719 | 0.02073 | 0.01121 | -0.00299 | 0.16049 | 1623.93033 | 2022-08-03 04:58
B22207346 | CB135 | 16090 | B2 | 0.000 | 9000.000 | 0.000 | 636.574 | 663.845 | 2541.450 | 959.201 | 0.000 | 0.000 |  | 4436.156 | 89180 | 1275.0579 | 4.29 | 0.37 | 0.76 | 0.12 | 0.0235 | 0.08 | 0.304 | 0.035 | 0.0094 | 0 | 0.1121 | 0.39921 | 0.03768 | 0.01306 | 0.00054 | 0.14562 | 1629.11248 | 2022-08-03 04:49
B12206675 | CB135 | 5532 | B1 | 0.000 | 11000.000 | 0.000 | 1587.095 | 663.845 | 3249.349 | 2191.840 | 0.000 | 0.000 |  | 4199.85 | 87120 | 1276.8809 | 4.24 | 0.5 | 0.86 | 0.116 | 0.0172 | 0.08 | 0.344 | 0.035 | 0.00688 | 0 | 0.16411 | 0.33779 | 0.02822 | 0.01216 | -0.00211 | 0.16153 | 1620.58875 | 2022-08-03 04:13
B22207345 | CB128 | 16089 | B2 | 0.000 | 11000.000 | 0.000 | 1361.401 | 627.387 | 2515.625 | 1067.708 | 0.000 | 0.000 |  | 3625.894 | 85560 | 1279.919 | 4.32 | 0.53 | 0.83 | 0.124 | 0.023 | 0.1 | 0.332 | 0.045 | 0.0092 | 0 | 0.10647 | 0.28389 | 0.02136 | 0.01428 | 0.00046 | 0.14568 | 1622.19505 | 2022-08-03 04:00
B12206674 | CB135 | 5531 | B1 | 0.000 | 11000.000 | 0.000 | 1604.456 | 0.000 | 3143.012 | 2008.102 | 0.000 | 0.000 |  | 3658.521 | 83360 | 1342.1007 | 4.32 | 0.53 | 0.83 | 0.124 | 0.023 | 0.08 | 0.332 | 0.035 | 0.0092 | 0 | 0.08964 | 0.28517 | 0.02856 | 0.01276 | -0.00255 | 0.15077 | 1622.77586 | 2022-08-03 03:35
B22207344 | CB135 | 16088 | B2 | 0.000 | 9000.000 | 0.000 | 276.331 | 0.000 | 3208.334 | 1119.792 | 0.000 | 0.000 |  | 4688.006 | 90460 | 1172.772 | 4.29 | 0.68 | 0.9 | 0.12 | 0.0165 | 0.08 | 0.36 | 0.035 | 0.0066 | 0 | 0.10908 | 0.39771 | 0.04005 | 0.01166 | -0.00086 | 0.16642 | 1630.07572 | 2022-08-03 03:12
B12206673 | CB128 | 5530 | B1 | 0.000 | 11000.000 | 0.000 | 1582.755 | 1945.964 | 3954.210 | 2021.123 | 0.000 | 0.000 |  | 4443.446 | 77480 | 1271.8171 | 4.29 | 0.68 | 0.9 | 0.12 | 0.0165 | 0.1 | 0.36 | 0.045 | 0.0066 | 0 | 0.16251 | 0.28577 | 0.02117 | 0.01115 | 0.00087 | 0.15919 | 1618.12031 | 2022-08-03 02:56
B22207343 | CB135 | 16087 | B2 | 0.000 | 8000.000 | 0.000 | 522.280 | 2377.387 | 3191.623 | 1433.738 | 0.000 | 247.396 |  | 4509.095 | 87780 | 1355.0637 | 4.49 | 0.6 | 0.88 | 0.105 | 0.0154 | 0.08 | 0.352 | 0.035 | 0.00616 | 0 | 0.10472 | 0.34623 | 0.03382 | 0.01043 | -0.0016 | 0.1556 | 1634.24237 | 2022-08-03 02:37
B12206672 | CB135 | 5529 | B1 | 0.000 | 9000.000 | 0.000 | 1064.815 | 0.000 | 3082.248 | 1769.387 | 0.000 | 0.000 |  | 4231.036 | 88560 | 1295.9202 | 4.26 | 0.52 | 0.84 | 0.116 | 0.02 | 0.08 | 0.336 | 0.035 | 0.008 | 0 | 0.09204 | 0.29925 | 0.03209 | 0.01171 | -0.00288 | 0.1571 | 1629.6462 | 2022-08-03 02:19
B22207342 | CB128 | 16086 | B2 | 0.000 | 9000.000 | 0.000 | 1566.840 | 1856.337 | 2512.587 | 1092.303 | 0.000 | 0.000 |  | 4224.809 | 78060 | 1273.0325 | 4.21 | 0.49 | 0.85 | 0.118 | 0.0204 | 0.1 | 0.34 | 0.045 | 0.00816 | 0 | 0.12573 | 0.21688 | 0.01215 | 0.01412 | 0.0002 | 0.13594 | 1622.40069 | 2022-08-03 01:33
B12206671 | CB135 | 5528 | B1 | 0.000 | 9000.000 | 0.000 | 921.586 | 0.000 | 2754.124 | 1925.637 | 0.000 | 0.000 |  | 4081.763 | 84580 | 1247.7141 | 4.21 | 0.49 | 0.85 | 0.118 | 0.0204 | 0.08 | 0.34 | 0.035 | 0.00816 | 0 | 0.11688 | 0.24331 | 0.01942 | 0.01496 | -0.00184 | 0.15027 | 1625.17557 | 2022-08-03 01:11
B22207341 | CB128 | 16085 | B2 | 0.000 | 7000.000 | 0.000 | 951.968 | 2026.476 | 2498.915 | 827.546 | 0.000 | 0.000 |  | 3839.12 | 89600 | 1296.9329 | 4.21 | 0.49 | 0.85 | 0.118 | 0.0204 | 0.1 | 0.34 | 0.045 | 0.00816 | 0 | 0.11587 | 0.27593 | 0.02007 | 0.01269 | -0.0001 | 0.14759 | 1637.17001 | 2022-08-03 01:00
B12206670 | CB128 | 5527 | B1 | 0.000 | 8000.000 | 0.000 | 1317.998 | 794.488 | 3068.576 | 2204.861 | 0.000 | 0.000 |  | 4185.445 | 85220 | 1305.845 | 4.12 | 0.48 | 0.82 | 0.116 | 0.0171 | 0.1 | 0.328 | 0.045 | 0.00684 | 0 | 0.09411 | 0.29115 | 0.02776 | 0.01237 | -0.0029 | 0.15324 | 1628.7109 | 2022-08-03 00:43
B22207340 | CB135 | 16084 | B2 | 0.000 | 9000.000 | 0.000 | 844.907 | 2430.555 | 2978.950 | 1446.759 | 0.000 | 0.000 |  | 4408.342 | 84060 | 1306.0475 | 6.01 | 0.53 | 0.74 | 0.085 | 0.0276 | 0.08 | 0.296 | 0.035 | 0.01104 | 0 | 0.13947 | 0.29328 | 0.02522 | 0.01685 | -0.00196 | 0.14282 | 1630.01598 | 2022-08-03 00:31
B12206669 | CB128 | 5526 | B1 | 0.000 | 11000.000 | 0.000 | 0.000 | 0.000 | 0.000 | 0.000 | 0.000 | 0.000 |  | 0 | 97700 | 1262.905 | 5.55 | 0.43 | 0.79 | 0.061 | 0.0145 | 0.08 | 0.316 | 0.035 | 0.0058 | 0 | 0.12589 | 0.26231 | 0.02003 | 0.01418 | -0.00215 | 0.12227 | 1654.61172 | 2022-08-02 23:35
B22207339 | CB135 | 16083 | B2 | 0.000 | 6000.000 | 0.000 | 690.104 | 3064.019 | 2442.708 | 1163.195 | 0.000 | 0.000 |  | 4296.379 | 87920 | 1274.8553 | 5.55 | 0.43 | 0.79 | 0.061 | 0.0145 | 0.08 | 0.316 | 0.035 | 0.0058 | 0 | 0.09994 | 0.30811 | 0.01945 | 0.00783 | 0.0001 | 0.10906 | 1651.31456 | 2022-08-02 23:17
B12206668 | CB135 | 5525 | B1 | 0.000 | 9000.000 | 0.000 | 1005.498 | 384.332 | 2351.563 | 1125.579 | 0.000 | 0.000 |  | 4424.136 | 90400 | 1274.8553 | 4.29 | 0.31 | 0.8 | 0.127 | 0.0255 | 0.08 | 0.32 | 0.035 | 0.0102 | 0 | 0.04586 | 0.32714 | 0.03856 | 0.01151 | -0.0035 | 0.1458 | 1626.35733 | 2022-08-02 22:37
B22207338 | CB135 | 16082 | B2 | 0.000 | 7000.000 | 0.000 | 1290.509 | 1590.495 | 3111.111 | 1510.417 | 0.000 | 0.000 |  | 4746.351 | 82380 | 1276.8809 | 4.47 | 0.5 | 0.84 | 0.122 | 0.0172 | 0.08 | 0.336 | 0.035 | 0.00688 | 0 | 0.08365 | 0.28886 | 0.02615 | 0.01109 | -0.00477 | 0.1485 | 1630.89717 | 2022-08-02 22:03
B12206667 | CB128 | 5524 | B1 | 0.000 | 13000.000 | 0.000 | 0.000 | 1438.585 | 3094.401 | 1778.067 | 0.000 | 0.000 |  | 4244.32 | 89080 | 1299.9711 | 4.11 | 0.47 | 0.8 | 0.116 | 0.0197 | 0.1 | 0.32 | 0.045 | 0.00788 | 0 | 0.10969 | 0.29381 | 0.02502 | 0.01342 | -0.00413 | 0.15805 | 1623.8959 | 2022-08-02 21:35
B22207337 | CB135 | 16081 | B2 | 0.000 | 16000.000 | 0.000 | 671.296 | 0.000 | 2959.201 | 1306.424 | 0.000 | 0.000 |  | 4232.317 | 92280 | 1263.9178 | 4.16 | 0.47 | 0.78 | 0.116 | 0.021 | 0.08 | 0.312 | 0.035 | 0.0084 | 0 | 0.17428 | 0.39229 | 0.03791 | 0.01248 | -0.00374 | 0.16187 | 1612.63238 | 2022-08-02 21:14
B12206666 | CB128 | 5523 | B1 | 0.000 | 7000.000 | 0.000 | 1290.509 | 1774.305 | 2696.398 | 2044.271 | 0.000 | 0.000 |  | 4010.371 | 87580 | 1295.9202 | 4.37 | 0.4 | 0.75 | 0.114 | 0.0266 | 0.1 | 0.3 | 0.045 | 0.01064 | 0 | 0.13686 | 0.2021 | 0.01071 | 0.014 | -0.00499 | 0.14668 | 1629.93511 | 2022-08-02 21:01
B12206665 | CB128 | 5522 | B1 | 0.000 | 10000.000 | 0.000 | 915.799 | 1414.279 | 2518.663 | 1903.935 | 0.000 | 230.035 |  | 4059.888 | 89460 | 1238.5995 | 4.29 | 0.31 | 0.8 | 0.127 | 0.0255 | 0.1 | 0.32 | 0.045 | 0.0102 | 0 | 0.12577 | 0.21229 | 0.01329 | 0.01499 | -0.00491 | 0.15073 | 1621.38283 | 2022-08-02 20:11
B22207336 | CB130 | 16080 | B2 | 0.000 | 12000.000 | 0.000 | [7 empty] | 4425.838 | 84660 | 1326.9097 | 4.35 | 0.54 | 0.83 | 0.123 | 0.0162 | 0.05 | 0.332 | 0.04 | 0.00648 | 0 | 0.1123 | 0.31148 | 0.02858 | 0.01187 | -0.00484 | 0.11256 | 1633.79991 | 2022-08-02 19:31
B12206664 | CB134 | 5521 | B1 | 0.000 | 8000.000 | 0.000 | 0.000 | 0.000 | 0.000 | 0.000 | 0.000 | 230.035 |  | 0 | 90880 | 1310.9086 | 4.36 | 0.44 | 0.76 | 0.123 | 0.0228 | 0.05 | 0.304 | 0.04 | 0.00912 | 0 | 0.06564 | 0.20548 | 0.01786 | 0.01247 | -0.00444 | 0.11499 | 1640.03689 | 2022-08-02 18:40
B22207335 | CB134 | 16079 | B2 | 0.000 | 8000.000 | 0.000 | 1200.810 | 0.000 | 2375.868 | 1142.940 | 0.000 | 0.000 |  | 2972.2 | 90500 | 1279.919 | 4.37 | 0.4 | 0.75 | 0.114 | 0.0266 | 0.05 | 0.3 | 0.04 | 0.01064 | 0 | 0.10132 | 0.33229 | 0.02384 | 0.01512 | -0.00204 | 0.14508 | 1629.5102 | 2022-08-02 18:19
B12206663 | CB134 | 5520 | B1 | 0.000 | 8000.000 | 0.000 | 324.074 | 838.542 | 2579.427 | 1503.183 | 0.000 | 0.000 |  | 3740.991 | 82540 | 1286.8055 | 5.45 | 0.36 | 0.73 | 0.086 | 0.0232 | 0.05 | 0.292 | 0.04 | 0.00928 | 0 | 0.08071 | 0.26525 | 0.02581 | 0.0141 | -0.00455 | 0.13596 | 1632.35277 | 2022-08-02 17:55
B22207334 | CB134 | 16078 | B2 | 0.000 | 7000.000 | 0.000 | 1118.345 | 672.960 | 2966.797 | 1404.803 | 0.000 | 0.000 |  | 4419.179 | 87760 | 1323.8716 | 4.37 | 0.34 | 0.75 | 0.117 | 0.0264 | 0.08 | 0.3 | 0.035 | 0.01056 | 0 | 0.0712 | 0.32755 | 0.03851 | 0.01557 | -0.00473 | 0.14617 | 1633.34914 | 2022-08-02 16:24
B12206662 | CB135 | 5519 | B1 | 0.000 | 6000.000 | 0.000 | 872.396 | 1628.472 | 2782.986 | 1432.292 | 0.000 | 0.000 |  | 4164.691 | 86900 | 1300.9838 | 4.35 | 0.4 | 0.83 | 0.12 | 0.0185 | 0.08 | 0.332 | 0.035 | 0.0074 | 0 | 0.11885 | 0.3482 | 0.03145 | 0.01045 | -0.00398 | 0.14738 | 1635.01142 | 2022-08-02 15:56
B22207333 | CB135 | 16077 | B2 | 0.000 | 9000.000 | 0.000 | 998.264 | 0.000 | 2760.200 | 1331.018 | 0.000 | 0.000 |  | 4265.605 | 81940 | 1283.1597 | 4.29 | 0.32 | 0.82 | 0.109 | 0.0226 | 0.08 | 0.328 | 0.035 | 0.00904 | 0 | 0.07824 | 0.29061 | 0.03278 | 0.01531 | -0.00456 | 0.14077 | 1625.65539 | 2022-08-02 15:42
B12206661 | CB135 | 5518 | B1 | 0.000 | 9000.000 | 0.000 | 978.009 | 252.170 | 2656.901 | 1085.070 | 0.000 | 0.000 |  | 3991.153 | 82860 | 1335.6191 | 4.45 | 0.33 | 0.81 | 0.094 | 0.0227 | 0.08 | 0.324 | 0.035 | 0.00908 | 0 | 0.07747 | 0.38025 | 0.0423 | 0.01114 | -0.00531 | 0.13402 | 1632.79878 | 2022-08-02 14:55
B12206660 | CB135 | 5517 | B1 | 0.000 | 12000.000 | 0.000 | 658.275 | 480.035 | 2991.103 | 1342.593 | 0.000 | 0.000 |  | 3878.362 | 79760 | 1283.97 | 4.32 | 0.4 | 0.82 | 0.125 | 0.0207 | 0.08 | 0.328 | 0.035 | 0.00828 | 0 | 0.08731 | 0.31891 | 0.03292 | 0.01501 | -0.00624 | 0.14316 | 1618.6743 | 2022-08-02 14:28
B22207332 | CB135 | 16076 | B2 | 0.000 | 13000.000 | 0.000 | 590.278 | 0.000 | 2804.253 | 1412.037 | 0.000 | 0.000 |  | 4269.495 | 79180 | 1264.728 | 4.36 | 0.28 | 0.75 | 0.114 | 0.0231 | 0.08 | 0.3 | 0.035 | 0.00924 | 0 | 0.06142 | 0.31415 | 0.03705 | 0.01603 | -0.00522 | 0.13837 | 1613.91225 | 2022-08-02 14:18
B22207331 | CB135 | 16075 | B2 | 0.000 | 17000.000 | 0.000 | 325.521 | 358.507 | 3054.905 | 998.264 | 0.000 | 0.000 |  | 4622.284 | 85640 | 1335.8218 | 4.64 | 0.42 | 0.8 | 0.108 | 0.025 | 0.08 | 0.32 | 0.035 | 0.01 | 0 | 0.1287 | 0.39464 | 0.03488 | 0.01023 | -0.00434 | 0.1495 | 1616.22986 | 2022-08-02 13:43
B12206659 | CB135 | 5516 | B1 | 0.000 | 11000.000 | 0.000 | 1171.875 | 1149.957 | 2710.069 | 1795.428 | 0.000 | 0.000 |  | 3733.606 | 95160 | 1325.897 | 4.37 | 0.33 | 0.73 | 0.111 | 0.0249 | 0.08 | 0.292 | 0.035 | 0.00996 | 0 | 0.10329 | 0.34496 | 0.03412 | 0.01314 | -0.0063 | 0.15622 | 1625.28175 | 2022-08-02 13:02
B22207330 | CB135 | 16074 | B2 | 0.000 | 7000.000 | 0.000 | 969.329 | 1541.884 | 3281.250 | 1006.944 | 0.000 | 0.000 |  | 4428.439 | 91780 | 1282.3496 | 4.64 | 0.42 | 0.8 | 0.108 | 0.025 | 0.08 | 0.32 | 0.035 | 0.01 | 0 | 0.12131 | 0.33583 | 0.03112 | 0.01109 | -0.00572 | 0.15693 | 1635.46908 | 2022-08-02 12:53
B12206658 | CB135 | 5515 | B1 | 0.000 | 12000.000 | 0.000 | 949.074 | 963.108 | 2620.442 | 1754.919 | 0.000 | 0.000 |  | 3908.471 | 84880 | 1280.9316 | 4.37 | 0.33 | 0.73 | 0.111 | 0.0249 | 0.08 | 0.292 | 0.035 | 0.00996 | 0 | 0.08513 | 0.28181 | 0.02841 | 0.01753 | -0.00392 | 0.13701 | 1637.35291 | 2022-08-02 12:31
B22207329 | CB135 | 16073 | B2 | 0.000 | 13000.000 | 0.000 | 956.308 | 995.009 | 3062.500 | 1028.646 | 0.000 | 0.000 |  | 4181.332 | 78300 | 1352.0254 | 4.23 | 0.39 | 0.8 | 0.117 | 0.0205 | 0.08 | 0.32 | 0.035 | 0.0082 | 0 | 0.10318 | 0.35328 | 0.03388 | 0.01224 | -0.00594 | 0.13893 | 1619.41713 | 2022-08-02 12:01
B22207328 | CB135 | 16072 | B2 | 0.000 | 11000.000 | 0.000 | 1216.725 | 1396.050 | 3290.364 | 1025.752 | 0.000 | 0.000 |  | 4168.651 | 83660 | 1359.1146 | 4.75 | 0.34 | 0.79 | 0.101 | 0.0182 | 0.08 | 0.316 | 0.035 | 0.00728 | 0 | 0.10742 | 0.37454 | 0.03422 | 0.01181 | -0.00614 | 0.14652 | 1628.18395 | 2022-08-02 11:18
B12206657 | CB135 | 5514 | B1 | 0.000 | 8000.000 | 0.000 | 830.440 | 0.000 | 2021.918 | 1037.326 | 0.000 | 0.000 |  | 3961.198 | 86340 | 1321.0359 | 4.47 | 0.19 | 0.66 | 0.111 | 0.0324 | 0.08 | 0.264 | 0.035 | 0.01296 | 0 | 0.08085 | 0.32195 | 0.03873 | 0.01994 | -0.00527 | 0.12809 | 1627.40891 | 2022-08-02 11:00
B22207327 | CB135 | 16071 | B2 | 0.000 | 7000.000 | 0.000 | 914.352 | 1693.793 | 3135.417 | 1018.519 | 0.000 | 0.000 |  | 4210.19 | 92120 | 1323.8716 | 4.23 | 0.47 | 0.84 | 0.124 | 0.0166 | 0.08 | 0.336 | 0.035 | 0.00664 | 0 | 0.12348 | 0.30343 | 0.03209 | 0.01487 | -0.00539 | 0.15802 | 1637.16081 | 2022-08-02 10:53
B12206656 | CB135 | 5513 | B1 | 0.000 | 8000.000 | 0.000 | 724.826 | 0.000 | 2766.276 | 1069.155 | 0.000 | 0.000 |  | 3944.216 |  | 1293.6921 | 5.1 | 0.37 | 0.77 | 0.076 | 0.0213 | 0.08 | 0.308 | 0.035 | 0.00852 | 0 | 0.07349 | 0.36135 | 0.03575 | 0.01321 | -0.00615 |  |  | 2022-08-02 10:12
B22207326 | CB128 | 16070 | B2 | 0.000 | 9000.000 | 0.000 | 1216.725 | 1391.493 | 2690.321 | 1024.306 | 0.000 | 0.000 |  | 4144.349 | 90260 | 1268.5764 | 4.3 | 0.28 | 0.73 | 0.121 | 0.0267 | 0.1 | 0.292 | 0.045 | 0.01068 | 0 | 0.12505 | 0.28327 | 0.02235 | 0.01602 | -0.00611 | 0.14727 | 1623.95551 | 2022-08-02 10:03
B12206655 | CB135 | 5512 | B1 | 0.000 | 14000.000 | 0.000 | 221.354 | 0.000 | 2544.488 | 1440.972 | 0.000 | 237.269 |  | 3905.137 | 87620 | 1343.9236 | 4.27 | 0.3 | 0.77 | 0.105 | 0.0195 | 0.08 | 0.308 | 0.035 | 0.0078 | 0 | 0.11461 | 0.39044 | 0.03893 | 0.01263 | -0.00547 | 0.14556 | 1622.22335 | 2022-08-02 09:40
B22207325 | CB135 | 16069 | B2 | 0.000 | 5000.000 | 0.000 | 1422.164 | 1561.632 | 2448.785 | 1118.345 | 0.000 | 0.000 |  | 4087.753 | 93640 | 1334.6064 | 4.2 | 0.32 | 0.77 | 0.098 | 0.0186 | 0.08 | 0.308 | 0.035 | 0.00744 | 0 | 0.11377 | 0.30279 | 0.02412 | 0.01194 | -0.00653 | 0.14803 | 1637.84126 | 2022-08-02 09:33
B12206654 | CB128 | 5511 | B1 | 0.000 | 16000.000 | 0.000 | 716.146 | 969.184 | 2614.366 | 2047.164 | 0.000 | 0.000 |  | 4036.263 | 90160 | 1296.9329 | 4.44 | 0.36 | 0.79 | 0.111 | 0.0183 | 0.1 | 0.316 | 0.045 | 0.00732 | 0 | 0.08851 | 0.19582 | 0.01086 | 0.01455 | -0.00481 | 0.15596 | 1614.46235 | 2022-08-02 09:06
B22207324 | CB135 | 16068 | B2 | 0.000 | 5000.000 | 0.000 | 1187.789 | 704.861 | 2559.679 | 1037.326 | 0.000 | 0.000 |  | 4324.514 | 86020 | 1291.0591 | 4.34 | 0.26 | 0.71 | 0.109 | 0.0313 | 0.08 | 0.284 | 0.035 | 0.01252 | 0 | 0.08231 | 0.31364 | 0.03265 | 0.01445 | -0.00633 | 0.13551 | 1632.69425 | 2022-08-02 08:48
B12206653 | CB135 | 5510 | B1 | 0.000 | 13000.000 | 0.000 | 335.648 | 739.800 | 2754.123 | 1616.030 | 0.000 | 0.000 |  | 4009.017 | 87440 | 1322.8588 | 4.44 | 0.36 | 0.79 | 0.111 | 0.0183 | 0.08 | 0.316 | 0.035 | 0.00732 | 0 | 0.1037 | 0.26974 | 0.02266 | 0.01513 | -0.00644 | 0.14969 | 1624.44423 | 2022-08-02 08:23
B22207323 | CB128 | 16067 | B2 | 0.000 | 7000.000 | 0.000 | [7 empty] | 4079.038 | 86140 | 1309.8959 | 4.45 | 0.32 | 0.8 | 0.122 | 0.0217 | 0.1 | 0.32 | 0.045 | 0.00868 | 0 | 0.11587 | 0.29817 | 0.02729 | 0.01761 | -0.00553 | 0.10812 | 1642.70719 | 2022-08-02 08:11
B12206652 | CB135 | 5509 | B1 | 0.000 | 6000.000 | 0.000 | 962.095 | 947.989 | 2707.031 | 1231.192 | 0.000 | 234.375 |  | 3835.045 | 84400 | 1300.9838 | 4.34 | 0.3 | 0.75 | 0.107 | 0.0221 | 0.08 | 0.3 | 0.035 | 0.00884 | 0 | 0.08925 | 0.29827 | 0.02694 | 0.01251 | -0.00616 | 0.13905 | 1632.81997 | 2022-08-02 07:52
B22207322 | CB128 | 16066 | B2 | 0.000 | 7000.000 | 0.000 | [7 empty] | 4174.721 | 88380 | 1288.2234 | 4.44 | 0.26 | 0.73 | 0.097 | 0.0319 | 0.1 | 0.292 | 0.045 | 0.01276 | 0 | 0.09759 | 0.23895 | 0.01411 | 0.01124 | 0.0001 | 0.10728 | 1637.72124 | 2022-08-02 07:39
B12206651 | CB135 | 5508 | B1 | 0.000 | 14000.000 | 0.000 | 528.067 | 0.000 | 2065.972 | 954.861 | 0.000 | 0.000 |  | 4092.512 | 86920 | 1334.8091 | 4.2 | 0.26 | 0.75 | 0.113 | 0.0225 | 0.1 | 0.3 | 0.045 | 0.009 | 0 | 0.04479 | 0.26997 | 0.03479 | 0.0164 | -0.00923 | 0.13689 | 1618.24411 | 2022-08-02 07:04
B22207321 | CB135 | 16065 | B2 | 0.000 | 10000.000 | 0.000 | 938.947 | 2658.420 | 2688.802 | 1296.296 | 0.000 | 0.000 |  | 4669.706 | 95980 | 1330.353 | 4.41 | 0.34 | 0.73 | 0.11 | 0.0203 | 0.08 | 0.292 | 0.035 | 0.00812 | 0 | 0.09542 | 0.28205 | 0.02517 | 0.01396 | -0.0087 | 0.15566 | 1632.32442 | 2022-08-02 06:38
B12206650 | CB135 | 5507 | B1 | 0.000 | 8000.000 | 0.000 | 2264.178 | 0.000 | 2679.687 | 1747.685 | 0.000 | 0.000 |  | 4018.416 | 91640 | 1294.0972 | 4.35 | 0.32 | 0.73 | 0.107 | 0.0239 | 0.08 | 0.292 | 0.035 | 0.00956 | 0 | 0.12694 | 0.30854 | 0.02522 | 0.01546 | -0.00632 | 0.15156 | 1623.04635 | 2022-08-02 06:27
B22207320 | CB128 | 16064 | B2 | 0.000 | 9000.000 | 0.000 | [7 empty] | 4218.653 | 81280 | 1301.9966 | 4.27 | 0.3 | 0.8 | 0.117 | 0.0256 | 0.1 | 0.32 | 0.045 | 0.01024 | 0 | 0.11553 | 0.28292 | 0.02361 | 0.01256 | -0.00812 | 0.10223 | 1633.11236 | 2022-08-02 06:05
B12206649 | CB135 | 5506 | B1 | 0.000 | 8000.000 | 0.000 | 0.000 | 0.000 | 0.000 | 0.000 | 0.000 | 0.000 |  | 0 | 81440 | 1340.8854 | 5.1 | 0.37 | 0.77 | 0.076 | 0.0213 | 0.08 | 0.308 | 0.035 | 0.00852 | 0 | 0.07151 | 0.31934 | 0.03284 | 0.01159 | -0.00821 | 0.09612 | 1647.67141 | 2022-08-02 05:44
B22207319 | CB135 | 16063 | B2 | 0.000 | 8000.000 | 0.000 | 1315.104 | 1200.087 | 2164.714 | 885.417 | 0.000 | 0.000 |  | 4290.008 | 85980 | 1326.9097 | 4.45 | 0.29 | 0.76 | 0.119 | 0.023 | 0.08 | 0.304 | 0.035 | 0.0092 | 0 | 0.08482 | 0.2732 | 0.02621 | 0.01362 | -0.00847 | 0.13427 | 1631.23453 | 2022-08-02 05:31
B12206648 | CB128 | 5505 | B1 | 0.000 | 7000.000 | 0.000 | 2372.685 | 577.257 | 3361.762 | 1491.609 | 0.000 | 0.000 |  | 3845.607 | 88920 | 1335.6191 | 4.25 | 0.39 | 0.8 | 0.103 | 0.0176 | 0.1 | 0.32 | 0.045 | 0.00704 | 0 | 0.13688 | 0.31068 | 0.02654 | 0.00976 | -0.00097 | 0.15656 | 1627.62959 | 2022-08-02 05:13
B22207318 | CB135 | 16062 | B2 | 0.000 | 7000.000 | 0.000 | 1060.475 | 1955.078 | 2546.007 | 1456.887 | 0.000 | 0.000 |  | 4511.493 | 95780 | 1331.5684 | 4.32 | 0.41 | 0.75 | 0.112 | 0.0188 | 0.08 | 0.3 | 0.035 | 0.00752 | 0 | 0.0846 | 0.29261 | 0.0292 | 0.01133 | -0.00795 | 0.15429 | 1637.93776 | 2022-08-02 04:52
B12206647 | CB128 | 5504 | B1 | 0.000 | 13000.000 | 0.000 | 1652.199 | 0.000 | 2628.038 | 1516.204 | 0.000 | 0.000 |  | 3982.847 | 87640 | [11 empty] | 0.11575 | 0.27572 | 0.01973 | 0.01429 | -0.00889 |  |  | 2022-08-02 04:37
B22207317 | CB128 | 16061 | B2 | 0.000 | 9000.000 | 0.000 | 1511.863 | 650.174 | 1806.207 | 934.606 | 0.000 | 0.000 |  | 4278.734 | 87140 | 1307.8704 | 5 | 0.43 | 0.8 | 0.088 | 0.0159 | 0.08 | 0.32 | 0.035 | 0.00636 | 0 | 0.08215 | 0.32968 | 0.03384 | 0.01294 | -0.00871 | 0.1366 | 1633.27827 | 2022-08-02 04:12
B12206646 | CB135 | 5503 | B1 | 0.000 | 7000.000 | 0.000 | 1399.016 | 0.000 | 2713.107 | 1688.368 | 0.000 | 0.000 |  | 3889.424 | 85140 | 1306.8577 | 5 | 0.43 | 0.8 | 0.088 | 0.0159 | 0.08 | 0.32 | 0.035 | 0.00636 | 0 | 0.12997 | 0.30158 | 0.02809 | 0.01326 | -0.0059 | 0.14534 | 1630.33626 | 2022-08-02 03:58
B22207316 | CB128 | 16060 | B2 | 0.000 | 14000.000 | 0.000 | [7 empty] | 4371.529 | 84820 | 1301.5914 | 4.37 | 0.26 | 0.78 | 0.106 | 0.0193 | 0.1 | 0.312 | 0.045 | 0.00772 | 0 | 0.15638 | 0.29003 | 0.02243 | 0.01488 | -0.0077 | 0.1101 | 1623.14013 | 2022-08-02 03:39
B12206645 | CB135 | 5502 | B1 | 0.000 | 10000.000 | 0.000 | 1344.039 | 0.000 | 2693.359 | 1698.495 | 0.000 | 0.000 |  | 4142.26 | 81380 | 1294.7048 | 4.28 | 0.4 | 0.76 | 0.127 | 0.0404 | 0.08 | 0.304 | 0.035 | 0.01616 | 0 | 0.06471 | 0.23936 | 0.02357 | 0.01516 | -0.00766 | 0.13637 | 1616.41626 | 2022-08-02 03:27
B22207315 | CB135 | 16059 | B2 | 0.000 | 6000.000 | 0.000 | 1199.363 | 1148.438 | 2278.646 | 1148.727 | 0.000 | 0.000 |  | 4340.531 | 84040 | 1299.9711 | 4.43 | 0.36 | 0.78 | 0.123 | 0.0217 | 0.08 | 0.312 | 0.035 | 0.00868 | 0 | 0.06046 | 0.27145 | 0.03096 | 0.01345 | -0.00822 | 0.1351 | 1635.07028 | 2022-08-02 02:54
B12206644 | CB135 | 5501 | B1 | 0.000 | 10000.000 | 0.000 | 1377.315 | 0.000 | 2995.660 | 1702.836 | 0.000 | 0.000 |  | 4265.206 | 95000 | 1310.706 | 5.36 | 0.37 | 0.71 | 0.052 | 0.0369 | 0.08 | 0.284 | 0.035 | 0.01476 | 0 | 0.13332 | 0.271 | 0.02441 | 0.0165 | -0.00779 | 0.15507 | 1627.60198 | 2022-08-02 02:17
B22207314 | CB135 | 16058 | B2 | 0.000 | 9000.000 | 0.000 | 802.951 | 0.000 | 2117.622 | 1231.192 | 0.000 | 0.000 |  | 4608.898 | 85500 | 1281.1343 | 4.45 | 0.32 | 0.8 | 0.122 | 0.0217 | 0.08 | 0.32 | 0.035 | 0.00868 | 0 | 0.09093 | 0.41827 | 0.05372 | 0.01289 | -0.00746 | 0.13755 | 1629.41257 | 2022-08-02 01:57
B12206643 | CB128 | 5500 | B1 | 0.000 | 12000.000 | 0.000 | 1005.498 | 0.000 | 2831.597 | 1905.382 | 0.000 | 0.000 |  | 4070.194 | 86140 | 1314.9595 | 4.27 | 0.19 | 0.71 | 0.112 | 0.0298 | 0.1 | 0.284 | 0.045 | 0.01192 | 0 | 0.08188 | 0.25573 | 0.01583 | 0.01143 | -0.00587 | 0.1441 | 1615.99414 | 2022-08-02 01:33
B22207313 | CB135 | 16057 | B2 | 0.000 | 13000.000 | 0.000 | 633.681 | 0.000 | 1950.521 | 364.583 | 0.000 | 255.208 |  | 4588.009 | 85740 | 1295.9202 | 4.38 | 0.38 | 0.74 | 0.092 | 0.0262 | 0.08 | 0.296 | 0.035 | 0.01048 | 0 | 0.08193 | 0.38113 | 0.04578 | 0.01893 | -0.00786 | 0.13296 | 1618.99784 | 2022-08-02 01:20
B12206642 | CB135 | 5499 | B1 | 0.000 | 9000.000 | 0.000 | 1076.389 | 0.000 | 2097.873 | 1034.433 | 0.000 | 0.000 |  | 3915.639 | 88740 | 1277.0834 | 4.29 | 0.25 | 0.64 | 0.115 | 0.0355 | 0.08 | 0.256 | 0.035 | 0.0142 | 0 | 0.09179 | 0.24692 | 0.0216 | 0.02102 | -0.00309 | 0.13402 | 1619.68082 | 2022-08-02 00:48
B22207312 | CB128 | 16056 | B2 | 0.000 | 12000.000 | 0.000 | [7 empty] | 4095.446 | 78660 | 1375.1157 | 4.72 | 0.36 | 0.77 | 0.124 | 0.0333 | 0.1 | 0.308 | 0.045 | 0.01332 | 0 | 0.08913 | 0.24024 | 0.02105 | 0.01269 | -0.0078 | 0.0956 | 1630.88193 | 2022-08-02 00:24
B12206641 | CB135 | 5498 | B1 | 0.000 | 6000.000 | 0.000 | 2573.785 | 0.000 | 2827.040 | 1827.257 | 0.000 | 231.481 |  | 3645.905 | 77900 | 1345.9491 | 4.75 | 0.37 | 0.75 | 0.089 | 0.0307 | 0.08 | 0.3 | 0.035 | 0.01228 | 0 | 0.10657 | 0.26739 | 0.02403 | 0.01231 | -0.00506 | 0.13169 | 1622.31928 | 2022-08-02 00:17
B22207311 | CB128 | 16055 | B2 | 0.000 | 7000.000 | 0.000 | [7 empty] | 4124.255 | 80620 | 1303.8195 | 4.22 | 0.4 | 0.78 | 0.129 | 0.0226 | 0.1 | 0.312 | 0.045 | 0.00904 | 0 | 0.13713 | 0.25132 | 0.02224 | 0.01597 | -0.00855 | 0.10153 | 1638.72193 | 2022-08-01 23:53
B12206640 | CB135 | 5497 | B1 | 0.000 | 9000.000 | 0.000 | 899.884 | 0.000 | 2811.849 | 1614.583 | 0.000 | 0.000 |  | 3942.73 | 81420 | 1317.39 | 5.5 | 0.34 | 0.75 | 0.103 | 0.0292 | 0.08 | 0.3 | 0.035 | 0.01168 | 0 | 0.08801 | 0.29894 | 0.03181 | 0.01189 | -0.00816 | 0.09409 | 1648.47631 | 2022-08-01 23:37
B22207310 | CB135 | 16054 | B2 | 0.000 |  | 0.000 | 1355.613 | 350.911 | 2605.252 | 779.803 | 0.000 | 0.000 |  | 4403.837 | 96260 | 1316.985 | 4.33 | 0.25 | 0.69 | 0.125 | 0.04 | 0.08 | 0.276 | 0.035 | 0.016 | 0 | 0.07169 | 0.30533 | 0.03666 | 0.01724 | -0.00377 | 0.12385 | 1650.24752 | 2022-08-01 23:18
B12206639 | CB135 | 5496 | B1 | 0.000 | 7000.000 | 0.000 | 1838.831 | 1514.540 | 2741.971 | 1769.387 | 0.000 | 0.000 |  | 3948.5 | 85820 | 1311.9213 | 4.43 | 0.33 | 0.75 | 0.115 | 0.0218 | 0.08 | 0.3 | 0.035 | 0.00872 | 0 | 0.08963 | 0.18763 | 0.01336 | 0.0141 | -0.00305 | 0.14417 | 1628.10174 | 2022-08-01 22:51
B22207309 | CB135 | 16053 | B2 | 0.000 | 10000.000 | 0.000 | 1510.417 | 1022.352 | 3127.821 | 1219.618 | 0.000 | 309.028 |  | 4428.815 | 91880 | 1308.478 | 4.42 | 0.46 | 0.75 | 0.135 | 0.0289 | 0.08 | 0.3 | 0.035 | 0.01156 | 0 | 0.07994 | 0.28445 | 0.02628 | 0.01406 | -0.00236 | 0.15589 | 1625.35414 | 2022-08-01 22:43
B12206638 | CB128 | 5495 | B1 | 0.000 | 10000.000 | 0.000 | 1548.032 | 1332.248 | 2939.453 | 1773.727 | 0.000 | 0.000 |  | 4077.749 | 87780 | 1265.133 | 4.33 | 0.29 | 0.74 | 0.121 | 0.0248 | 0.1 | 0.296 | 0.045 | 0.00992 | 0 | 0.0943 | 0.22127 | 0.01859 | 0.01452 | -0.00408 | 0.15087 | 1617.70539 | 2022-08-01 22:11
B22207308 | CB135 | 16052 | B2 | 0.000 | 9000.000 | 0.000 | 1537.905 | 0.000 | 2947.049 | 1142.940 | 0.000 | 0.000 |  | 4497.375 | 85660 | 1310.9086 | 4.44 | 0.3 | 0.71 | 0.114 | 0.0254 | 0.08 | 0.284 | 0.035 | 0.01016 | 0 | 0.07298 | 0.30828 | 0.03661 | 0.01745 | -0.00424 | 0.14311 | 1623.98245 | 2022-08-01 21:50
B12206637 | CB135 | 5494 | B1 | 0.000 | 8000.000 | 0.000 | 661.169 | 177.734 | 2682.726 | 1147.280 | 0.000 | 231.481 |  | 4290.828 | 87940 | 1280.9316 | 4.39 | 0.28 | 0.76 | 0.122 | 0.0226 | 0.08 | 0.304 | 0.035 | 0.00904 | 0 | 0.10395 | 0.32361 | 0.03439 | 0.01415 | -0.00316 | 0.14466 | 1629.81356 | 2022-08-01 21:39
B22207307 | CB135 | 16051 | B2 | 0.000 | 12000.000 | 0.000 | 1516.204 | 683.594 | 3211.372 | 1192.130 | 0.000 | 0.000 |  | 4560.16 | 86120 | 1286.603 | 4.53 | 0.39 | 0.75 | 0.107 | 0.0243 | 0.08 | 0.3 | 0.035 | 0.00972 | 0 | 0.11717 | 0.26839 | 0.02521 | 0.01589 | -0.00408 | 0.15124 | 1616.97041 | 2022-08-01 21:16
B12206636 | CB135 | 5493 | B1 | 0.000 | 7000.000 | 0.000 | 1008.391 | 1371.745 | 2869.574 | 1629.051 | 0.000 | 225.694 |  | 4087.312 | 89140 | 1324.0741 | 4.68 | 0.31 | 0.77 | 0.091 | 0.0209 | 0.08 | 0.308 | 0.035 | 0.00836 | 0 | 0.10354 | 0.27719 | 0.02423 | 0.01424 | -0.00348 | 0.14854 | 1632.8538 | 2022-08-01 21:04
B22207306 | CB135 | 16050 | B2 | 0.000 | 7000.000 | 0.000 | 1689.815 | 0.000 | 3146.050 | 999.711 | 0.000 | 0.000 |  | 4580.531 | 89400 | 1335.2141 | 4.58 | 0.31 | 0.69 | 0.113 | 0.0311 | 0.08 | 0.276 | 0.035 | 0.01244 | 0 | 0.09043 | 0.33578 | 0.03953 | 0.01713 | -0.00363 | 0.14609 | 1630.54057 | 2022-08-01 20:44
B12206635 | CB128 | 5492 | B1 | 0.000 | 10000.000 | 0.000 | 852.141 | 955.512 | 2670.573 | 1856.192 | 0.000 | 0.000 |  | 4264.561 | 87320 | 1322.0486 | 4.44 | 0.36 | 0.77 | 0.116 | 0.0215 | 0.1 | 0.308 | 0.045 | 0.0086 | 0 | 0.08099 | 0.27853 | 0.02843 | 0.01252 | -0.00381 | 0.14699 | 1628.18127 | 2022-08-01 20:26
B22207305 | CB135 | 16049 | B2 | 0.000 | 11000.000 | 0.000 | 1200.810 | 0.000 | 2916.667 | 1002.604 | 0.000 | 0.000 |  | 4684.828 | 87360 | 1307.8704 | 4.32 | 0.33 | 0.75 | 0.12 | 0.0276 | 0.08 | 0.3 | 0.035 | 0.01104 | 0 | 0.06559 | 0.32911 | 0.03945 | 0.01672 | -0.00257 | 0.14633 | 1621.27975 | 2022-08-01 20:12
B12206634 | CB135 | 5491 | B1 | 0.000 | 12000.000 | 0.000 | 1404.803 | 1476.563 | 2404.731 | 1306.424 | 0.000 | 0.000 |  | 4138.929 | 91640 | 1308.2754 | 4.23 | 0.47 | 0.84 | 0.124 | 0.0166 | 0.08 | 0.336 | 0.035 | 0.00664 | 0 | 0.10695 | 0.27623 | 0.02289 | 0.01326 | -0.00356 | 0.15391 | 1623.28521 | 2022-08-01 19:54
B22207304 | CB128 | 16048 | B2 | 0.000 | 12000.000 | 0.000 | [7 empty] | 4627.417 | 92340 | 1338.6575 | 4.43 | 0.36 | 0.79 | 0.112 | 0.0195 | 0.1 | 0.316 | 0.045 | 0.0078 | 0 | 0.13149 | 0.32524 | 0.03059 | 0.01174 | -0.00401 | 0.11863 | 1635.34044 | 2022-08-01 19:23
B12206633 | CB135 | 5490 | B1 | 0.000 | 10000.000 | 0.000 | 329.861 | 1667.969 | 3133.898 | 1877.893 | 0.000 | 205.440 |  | 4370.127 | 84880 | 1338.86 | 6.23 | 0.48 | 0.83 | 0.082 | 0.0184 | 0.08 | 0.332 | 0.035 | 0.00736 | 0 | 0.08971 | 0.35223 | 0.03396 | 0.00886 | -0.00386 | 0.14936 | 1630.36673 | 2022-08-01 19:03
B22207303 | CB135 | 16047 | B2 | 0.000 | 6000.000 | 0.000 | 875.289 | 972.222 | 2678.169 | 1238.426 | 0.000 | 0.000 |  | 4211.494 | 92120 | 1288.831 | 4.23 | 0.47 | 0.84 | 0.124 | 0.0166 | 0.08 | 0.336 | 0.035 | 0.00664 | 0 | 0.18691 | 0.31513 | 0.02621 | 0.00905 | -0.00365 | 0.15433 | 1638.77886 | 2022-08-01 18:50
B22207302 | CB135 | 16046 | B2 | 0.000 | 11000.000 | 0.000 | 526.620 | 0.000 | 3123.264 | 1069.155 | 0.000 | 0.000 |  | 4518.959 | 92480 | 1292.6794 | 4.39 | 0.36 | 0.8 | 0.125 | 0.0219 | 0.08 | 0.32 | 0.035 | 0.00876 | 0 | 0.0836 | 0.30675 | 0.02912 | 0.01172 | -0.00361 | 0.15822 | 1628.58918 | 2022-08-01 18:08
B12206631 | CB128 | 5488 | B1 | 0.000 | 13000.000 | 0.000 | 1111.111 | 1113.498 | 2425.998 | 1588.542 | 0.000 | 0.000 |  | 4032.196 | 90240 | 1287.6157 | 4.22 | 0.37 | 0.77 | 0.11 | 0.0218 | 0.1 | 0.308 | 0.045 | 0.00872 | 0 | 0.09129 | 0.23721 | 0.02059 | 0.01399 | -0.00353 | 0.15054 | 1616.84622 | 2022-08-01 17:57
B22207301 | CB135 | 16045 | B2 | 0.000 | 10000.000 | 0.000 | 792.824 | 347.873 | 3015.408 | 1374.421 | 0.000 | 0.000 |  | 4361.595 | 84880 | 1701.6204 | 4.42 | 0.35 | 0.78 | 0.09 | 0.0164 | 0.08 | 0.312 | 0.035 | 0.00656 | 0 | 0.14001 | 0.36543 | 0.03859 | 0.01173 | -0.00366 | 0.13359 | 1631.42337 | 2022-08-01 17:35
B22207300 | CB133 | 16044 | B2 | 0.000 | 8000.000 | 0.000 | 1861.979 | 1052.734 | 2916.667 | 1341.146 | 0.000 | 0.000 |  | 4231.262 | 85680 | 1306.8577 | 4.43 | 0.43 | 0.78 | 0.107 | 0.0232 | 0.08 | 0.312 | 0.035 | 0.00928 | 0 | 0.11464 | 0.31527 | 0.02777 | 0.01235 | -0.00402 | 18.32678 | -14054.41615 | 2022-08-01 17:02
B12206630 | CB135 | 5487 | B1 | 0.000 | 11000.000 | 0.000 | 1561.053 | 1532.769 | 2962.240 | 1827.257 | 0.000 | 0.000 |  | 4287.236 | 89560 | 1311.9213 | 4.4 | 0.35 | 0.77 | 0.117 | 0.0247 | 0.1 | 0.308 | 0.045 | 0.00988 | 0 | 0.10594 | 0.24071 | 0.01709 | 0.01278 | -0.00378 | 6.23792 | -2746.91126 | 2022-08-01 16:45
B22207299 | CB133 | 16043 | B2 | 0.000 | 10000.000 | 0.000 | 794.271 | 0.000 | 2623.481 | 1197.917 | 0.000 | 0.000 |  | 4600.171 | 86760 | 1292.6794 | 4.44 | 0.34 | 0.86 | 0.122 | 0.0163 | 0.08 | 0.344 | 0.035 | 0.00652 | 0 | 0.08243 | 0.40208 | 0.04602 | 0.01166 | -0.00381 | 16.86214 | -9441.26424 | 2022-08-01 16:29
B12206629 | CB133 | 5486 | B1 | 0.000 | 11000.000 | 0.000 | 652.488 | 320.530 | 3071.615 | 1114.005 | 0.000 | 0.000 |  | 4218.024 | 91680 | 1292.882 | 4.34 | 0.34 | 0.8 | 0.092 | 0.0161 | 0.08 | 0.32 | 0.035 | 0.00644 | 0 | 0.10656 | 0.3792 | 0.03923 | 0.01351 | -0.00411 | 18.46769 | -9850.88718 | 2022-08-01 16:14
B22207298 | CB133 | 16042 | B2 | 0.000 | 12000.000 | 0.000 | 1119.792 | 0.000 | 3010.851 | 1365.741 | 0.000 | 0.000 |  | 4642.042 | 88940 | 1302.8066 | 4.43 | 0.43 | 0.78 | 0.107 | 0.0232 | 0.08 | 0.312 | 0.035 | 0.00928 | 0 | 0.10184 | 0.34693 | 0.03792 | 0.01488 | -0.00233 | 8.31438 | -36594.906 | 2022-08-01 15:39
B12206628 | CB133 | 5485 | B1 | 0.000 | 7000.000 | 0.000 | 1160.301 | 619.792 | 2546.007 | 1511.863 | 0.000 | 0.000 |  | 4185.749 | 88380 | 1330.9607 | 4.1 | 0.36 | 0.67 | 0.098 | 0.0317 | 0.08 | 0.268 | 0.035 | 0.01268 | 0 | 0.08583 | 0.30765 | 0.03755 | 0.01743 | -0.00397 | 11.91362 | -23875.63819 | 2022-08-01 15:15
B22207297 | CB133 | 16041 | B2 | 0.000 | 10000.000 | 0.000 | 927.373 | 679.036 | 2631.076 | 969.329 | 0.000 | 0.000 |  | 4306.12 | 87760 | 1701.823 | 4.19 | 0.26 | 0.79 | 0.106 | 0.0162 | 0.08 | 0.316 | 0.035 | 0.00648 | 0 | 0.0579 | 0.32825 | 0.03313 | 0.01345 | -0.00121 | 7.82496 | -30345.19001 | 2022-08-01 14:49
B12206627 | CB133 | 5484 | B1 | 0.000 | 12000.000 | 0.000 | 196.759 | 273.438 | 2483.724 | 1430.845 | 0.000 | 0.000 |  | 3745.71 | 85900 | 1330.9607 | 4.28 | 0.29 | 0.74 | 0.098 | 0.0159 | 0.08 | 0.296 | 0.035 | 0.00636 | 0 | 0.07627 | 0.33312 | 0.0265 | 0.01227 | -0.00106 | 9.29802 | -31119.84804 | 2022-08-01 14:11
B22207296 | CB133 | 16040 | B2 | 0.000 | 7000.000 | 0.000 | 813.079 | 984.375 | 3054.905 | 989.583 | 0.000 | 0.000 |  | 4192.789 | 90080 | 1298.9584 | 4.3 | 0.41 | 0.78 | 0.121 | 0.0226 | 0.08 | 0.312 | 0.035 | 0.00904 | 0 | 0.13367 | 0.33399 | 0.02882 | 0.01243 | -0.00137 | 15.30847 | -22717.9904 | 2022-08-01 13:48
B12206626 | CB133 | 5483 | B1 | 0.000 | 10000.000 | 0.000 | 649.595 | 938.802 | 2656.901 | 1778.067 | 0.000 | 0.000 |  | 3935.37 | 86780 | 1327.1123 | 4.3 | 0.37 | 0.72 | 0.118 | 0.0291 | 0.08 | 0.288 | 0.035 | 0.01164 | 0 | 0.09616 | 0.30472 | 0.03055 | 0.0155 | -0.0012 | 12.37149 | -28608.25549 | 2022-08-01 13:36
B22207295 | CB133 | 16039 | B2 | 0.000 | 10000.000 | 0.000 | 975.116 | 995.009 | 3263.021 | 911.458 | 0.000 | 0.000 |  | 4319.722 | 80860 | 1287.008 | 4.44 | 0.41 | 0.8 | 0.11 | 0.0218 | 0.08 | 0.32 | 0.035 | 0.00872 | 0 | 0.07955 | 0.32457 | 0.02863 | 0.01373 | 0.00063 | 13.61012 | -31278.78085 | 2022-08-01 13:07
B22207294 | CB133 | 16038 | B2 | 0.000 | 8000.000 | 0.000 | 794.271 | 1001.085 | 2969.835 | 979.456 | 0.000 | 0.000 |  | 4342.551 | 84960 | 1289.0336 | 4.34 | 0.45 | 0.82 | 0.1 | 0.0164 | 0.08 | 0.328 | 0.035 | 0.00656 | 0 | 0.06729 | 0.36267 | 0.03653 | 0.00909 | -0.00059 | 13.97617 | -25023.17723 | 2022-08-01 12:31
B12206625 | CB133 | 5482 | B1 |  |  |  | 960.648 | 616.753 | 2820.964 | 1788.194 | 0.000 | 193.866 |  | 4021.62 | 84960 | 1289.0336 | 4.34 | 0.45 | 0.82 | 0.1 | 0.0164 | 0.08 | 0.328 | 0.035 | 0.00656 | 0 | 0.11913 | 0.32739 | 0.0268 | 0.01036 | -0.00128 | 19.46959 | -11561.88284 | 2022-08-01 12:26
B22207293 | CB133 | 16037 | B2 | 0.000 | 4000.000 | 0.000 | 1569.734 | 1701.389 | 3501.519 | 899.884 | 0.000 | 0.000 |  | 4275.868 | 88140 | 1335.0116 | 4.31 | 0.48 | 0.8 | 0.111 | 0.02 | 0.08 | 0.32 | 0.035 | 0.008 | 0 | 0.09904 | 0.28779 | 0.02576 | 0.01113 | -0.00106 | 18.36978 | -19776.8254 | 2022-08-01 12:02
B22207292 | CB133 | 16036 | B2 | 0.000 | 12000.000 | 0.000 | 546.875 | 688.151 | 2925.781 | 959.201 | 0.000 | 0.000 |  | 4384.753 | 86120 | 1298.9584 | 4.26 | 0.32 | 0.74 | 0.072 | 0.0275 | 0.08 | 0.296 | 0.035 | 0.011 | 0 | 0.10476 | 0.30516 | 0.02751 | 0.01639 | -0.00079 | 10.19738 | -33611.47275 | 2022-08-01 11:05
B12206624 | CB133 | 5481 | B1 | 0.000 | 9000.000 | 0.000 | 299.479 | 843.099 | 3191.623 | 1465.567 | 0.000 | 0.000 |  | 4079.615 | 85180 | 1353.2407 | 4.3 | 0.46 | 0.78 | 0.107 | 0.0157 | 0.08 | 0.312 | 0.035 | 0.00628 | 0 | 0.12594 | 0.4088 | 0.03776 | 0.01213 | -0.00113 | 17.35518 | -24894.64559 | 2022-08-01 10:46
B22207291 | CB133 | 16035 | B2 | 0.000 | 13000.000 | 0.000 | 1063.368 | 931.207 | 3642.795 | 1044.560 | 0.000 | 0.000 |  | 4502.771 | 82540 | 1349.1898 | 4.3 | 0.46 | 0.78 | 0.107 | 0.0157 | 0.08 | 0.312 | 0.035 | 0.00628 | 0 | 0.12018 | 0.31253 | 0.02328 | 0.01179 | -0.00139 | 50.27398 | -15518.99499 | 2022-08-01 10:26
B12206623 | CB133 | 5480 | B1 |  |  |  | 1775.174 | 946.398 | 2789.062 | 1561.053 | 0.000 | -5.787 |  | 3718.005 |  | 1340.0752 | 4.34 | 0.37 | 0.76 | 0.11 | 0.0248 | 0.08 | 0.304 | 0.035 | 0.00992 | 0 | 0.10601 | 0.2565 | 0.02056 | 0.01389 | -0.00174 |  |  | 2022-08-01 10:15
B12206622 | CB128 | 5479 | B1 | 0.000 | 10000.000 | 0.000 | 0.000 | 1494.792 | 2784.505 | 1536.458 | 0.000 | 0.000 |  | 3978.902 | 89220 | 1273.8425 | 4.37 | 0.44 | 0.8 | 0.123 | 0.0192 | 0.1 | 0.32 | 0.045 | 0.00768 | 0 | 0.09404 | 0.31653 | 0.0327 | 0.01363 | -0.00125 | 58.60185 | -8438.2463 | 2022-08-01 09:37
B22207290 | CB133 | 16034 | B2 | 0.000 | 9000.000 | 0.000 | 629.340 | 680.556 | 2347.005 | 949.074 | 0.000 | 0.000 |  | 4407.919 | 89960 | 1275.868 | 4.44 | 0.32 | 0.72 | 0.118 | 0.0374 | 0.08 | 0.288 | 0.035 | 0.01496 | 0 | 0.08422 | 0.27878 | 0.02793 | 0.01643 | -0.00112 | 57.57146 | -9842.40113 | 2022-08-01 09:23
B12206621 | CB133 | 5478 | B1 | 0.000 | 12000.000 | 0.000 | 651.042 | 0.000 | 2672.092 | 1453.993 | 0.000 | 199.653 |  | 3896.233 | 89560 | 1304.022 | 4.52 | 0.24 | 0.71 | 0.107 | 0.0421 | 0.08 | 0.284 | 0.035 | 0.01684 | 0 | 0.08503 | 0.28882 | 0.02999 | 0.0183 | -0.00136 | 56.25322 | -13446.86138 | 2022-08-01 08:58
B22207289 | CB133 | 16033 | B2 | 0.000 | 8000.000 | 0.000 | 846.354 | 1054.253 | 3191.623 | 1018.519 | 0.000 | 0.000 |  | 4246.343 | 83160 | 1323.8716 | 4.34 | 0.36 | 0.81 | 0.11 | 0.017 | 0.08 | 0.324 | 0.035 | 0.0068 | 0 | 0.12932 | 0.31346 | 0.02631 | 0.01057 | -0.00122 | 52.08944 | -7232.61917 | 2022-08-01 08:55
B12206620 | CB128 | 5477 | B1 | 0.000 | 11000.000 | 0.000 | [7 empty] | 3790.162 | 90600 | 1217.7373 | 4.52 | 0.24 | 0.71 | 0.107 | 0.0421 | 0.1 | 0.284 | 0.045 | 0.01684 | 0 | 0.06401 | 0.20049 | 0.01863 | 0.02682 | -0.00086 | 59.98306 | -17333.63397 | 2022-08-01 08:25
B22207288 | CB133 | 16032 | B2 | 0.000 | 9000.000 | 0.000 | 817.419 | 358.507 | 2448.785 | 1022.859 | 0.000 | 249.132 |  | 4106.198 | 93160 | 1304.022 | 4.38 | 0.25 | 0.75 | 0.119 | 0.0328 | 0.08 | 0.3 | 0.035 | 0.01312 | 0 | 0.1021 | 0.31964 | 0.0348 | 0.01727 | -0.00134 | 59.25976 | -9908.18058 | 2022-08-01 08:07
B12206619 | CB133 | 5476 | B1 | 0.000 | 7000.000 | 0.000 | 321.181 | 1259.332 | 2977.431 | 1905.382 | 0.000 | 402.199 |  | 3661.251 | 82440 | 1312.1238 | 4.34 | 0.36 | 0.81 | 0.11 | 0.017 | 0.08 | 0.324 | 0.035 | 0.0068 | 0 | 0.08267 | 0.28408 | 0.0245 | 0.01153 | -0.00058 | 55.19678 | -2835.03316 | 2022-08-01 07:54
B22207287 | CB128 | 16031 | B2 | 0.000 | 10000.000 | 0.000 | [7 empty] | 4230.445 | 85840 | 1280.9316 | 4.48 | 0.21 | 0.69 | 0.103 | 0.0339 | 0.1 | 0.276 | 0.045 | 0.01356 | 0 | 0.12624 | 0.32692 | 0.0327 | 0.01892 | -0.00023 | 56.9873 | -15608.91943 | 2022-08-01 07:38
B12206618 | CB131 | 5475 | B1 | 0.000 | 6000.000 | 0.000 | 324.074 | 844.618 | 3155.165 | 2080.440 | 0.000 | 0.000 |  | 3979.631 | 80600 | 1361.9502 | 4.75 | 0.34 | 0.79 | 0.101 | 0.0182 | 0.08 | 0.316 | 0.035 | 0.00728 | 0 | 0.06662 | 0.34638 | 0.03408 | 0.00772 | 0.0001 | 56.8531 | -494.1492 | 2022-08-01 07:14
B22207286 | CB129 | 16030 | B2 | 0.000 | 7000.000 | 0.000 | 1627.604 | 0.000 | 2580.946 | 1069.155 | 0.000 | 0.000 |  | 4101.85 | 84460 | 1303.0093 | 4.16 | 0.21 | 0.68 | 0.122 | 0.0406 | 0.08 | 0.272 | 0.035 | 0.01624 | 0 | 0.08358 | 0.27054 | 0.02583 | 0.01966 | -0.00763 | 51.44159 | -7755.29862 | 2022-08-01 06:46
B12206617 | CB128 | 5474 | B1 | 0.000 | 6000.000 | 0.000 | [7 empty] | 3453.833 | 85880 | 1290.8564 | 4.52 | 0.42 | 0.8 | 0.112 | 0.018 | 0.1 | 0.32 | 0.045 | 0.0072 | 0 | 0.10417 | 0.18507 | 0.01116 | 0.01389 | -0.00777 | 58.44412 | -8770.8376 | 2022-08-01 06:27
B22207285 | CB129 | 16029 | B2 | 0.000 | 8000.000 | 0.000 | 991.030 | 1039.063 | 3360.243 | 1092.303 | 0.000 | 243.924 |  | 4491.956 | 83780 | 1319.0104 | 4.52 | 0.42 | 0.8 | 0.112 | 0.018 | 0.08 | 0.32 | 0.035 | 0.0072 | 0 | 0.08408 | 0.32264 | 0.03364 | 0.01072 | -0.00766 | 53.30434 | -7120.13072 | 2022-08-01 06:08
B12206616 | CB129 | 5473 | B1 | 0.000 | 3000.000 | 0.000 | 1320.891 | 0.000 | 2024.956 | 1160.301 | 0.000 | 0.000 |  | 4071.16 | 87800 | 1264.9305 | 4.61 | 0.25 | 0.65 | 0.12 | 0.0475 | 0.08 | 0.26 | 0.035 | 0.019 | 0 | 0.08663 | 0.2994 | 0.03426 | 0.02443 | -0.00746 | 56.48573 | -891.94909 | 2022-08-01 05:54
B22207284 | CB128 | 16028 | B2 | 0.000 | 8000.000 | 0.000 | [7 empty] | 4026.594 | 91680 | 1264.9305 | 4.48 | 0.21 | 0.69 | 0.103 | 0.0339 | 0.1 | 0.276 | 0.045 | 0.01356 | 0 | 0.12521 | 0.25575 | 0.02105 | 0.02133 | -0.00868 | 61.80968 | -12207.20444 | 2022-08-01 05:41
B12206615 | CB128 | 5472 | B1 | 0.000 | 11000.000 | 0.000 | [7 empty] | 4059.248 | 85340 | 1307.0602 | 4.71 | 0.28 | 0.74 | 0.109 | 0.0264 | 0.1 | 0.296 | 0.045 | 0.01056 | 0 | 0.15717 | 0.28303 | 0.02108 | 0.01525 | -0.00592 | 56.28445 | -17311.0427 | 2022-08-01 05:17
B22207283 | CB129 | 16027 | B2 | 0.000 | 7000.000 | 0.000 | 1377.315 | 941.840 | 2779.948 | 1345.486 | 0.000 | 255.208 |  | 4399.64 | 85140 | 1317.9977 | 4.48 | 0.3 | 0.75 | 0.104 | 0.0196 | 0.08 | 0.3 | 0.035 | 0.00784 | 0 | 0.06487 | 0.30212 | 0.02849 | 0.01471 | -0.00703 | 52.69299 | -6384.27623 | 2022-08-01 04:55
B12206614 | CB129 | 5471 | B1 | 0.000 | 6000.000 | 0.000 | 2126.736 | 0.000 | 2337.891 | 1022.859 | 0.000 | 0.000 |  | 3447.214 | 77300 | 1320.8334 | 4.38 | 0.23 | 0.68 | 0.112 | 0.0384 | 0.08 | 0.272 | 0.035 | 0.01536 | 0 | 0.15697 | 0.29791 | 0.0253 | 0.01863 | -0.00809 | 45.42785 | -7421.22566 | 2022-08-01 04:34
B22207282 | CB129 | 16026 | B2 | 0.000 | 5000.000 | 0.000 | 869.502 | 0.000 | 2583.985 | 672.743 | 0.000 | 0.000 |  | 4150.683 | 87680 | 1320.8334 | 4.61 | 0.25 | 0.65 | 0.12 | 0.0475 | 0.08 | 0.26 | 0.035 | 0.019 | 0 | 0.04746 | 0.29005 | 0.03507 | 0.02328 | -0.00776 | 56.38841 | -3759.3173 | 2022-08-01 04:25
B12206613 | CB128 | 5470 | B1 | 0.000 | 9000.000 | 0.000 | [7 empty] | 4010.17 | 83480 | 1328.9352 | 5.25 | 0.29 | 0.75 | 0.106 | 0.0229 | 0.1 | 0.3 | 0.045 | 0.00916 | 0 | 0.11427 | 0.33506 | 0.03344 | 0.01382 | -0.00837 | 55.68768 | -13885.50128 | 2022-08-01 03:43
B22207281 | CB128 | 16025 | B2 | 0.000 | 6000.000 | 0.000 | [7 empty] | 4059.864 | 81520 | 1279.7164 | 4.5 | 0.32 | 0.8 | 0.136 | 0.0247 | 0.1 | 0.32 | 0.045 | 0.00988 | 0 | 0.04112 | 0.27052 | 0.02531 | 0.01258 | -0.00801 | 55.3705 | -8763.89399 | 2022-08-01 03:31
B12206612 | CB129 | 5469 | B1 | 0.000 | 7000.000 | 0.000 | [7 empty] | 3937.86 | 84240 | 1229.6875 | 4.36 | 0.31 | 0.77 | 0.129 | 0.0246 | 0.1 | 0.308 | 0.045 | 0.00984 | 0 | 0.13271 | 0.36212 | 0.03708 | 0.0134 | -0.00867 | 56.93104 | -10483.7134 | 2022-08-01 03:06
B22207280 | CB129 | 16024 | B2 | 0.000 | 8000.000 | 0.000 | 1147.280 | 0.000 | 2653.863 | 949.074 | 0.000 | 0.000 |  | 4146.354 | 79400 | 1298.7559 | 4.78 | 0.26 | 0.75 | 0.116 | 0.0276 | 0.08 | 0.3 | 0.035 | 0.01104 | 0 | 0.07919 | 0.34198 | 0.04135 | 0.01579 | -0.00827 | 48.80973 | -8688.28066 | 2022-08-01 02:53
B12206611 | CB128 | 5468 | B1 | 0.000 | 8000.000 | 0.000 | [7 empty] | 4000.794 | 85680 | 1267.7662 | 4.42 | 0.27 | 0.65 | 0.125 | 0.0477 | 0.1 | 0.26 | 0.045 | 0.01908 | 0 | 0.11276 | 0.27425 | 0.02549 | 0.02215 | -0.00781 | 57.58396 | -12197.23035 | 2022-08-01 02:34
B22207279 | CB129 | 16023 | B2 | 0.000 | 10000.000 | 0.000 | 791.377 | 995.009 | 2470.052 | 963.542 | 0.000 | 0.000 |  | 4353.345 | 80700 | 1325.897 | 4.35 | 0.29 | 0.67 | 0.124 | 0.04 | 0.08 | 0.268 | 0.035 | 0.016 | 0 | 0.07189 | 0.25454 | 0.02569 | 0.02336 | -0.00651 | 50.16072 | -11641.50499 | 2022-08-01 02:21
B12206610 | CB129 | 5467 | B1 | 0.000 | 9000.000 | 0.000 | 1684.028 | 0.000 | 2628.038 | 1756.366 | 0.000 | 0.000 |  | 3588.8 | 82240 | 1276.8809 | 4.57 | 0.32 | 0.76 | 0.108 | 0.0363 | 0.08 | 0.304 | 0.035 | 0.01452 | 0 | 0.17008 | 0.29127 | 0.025 | 0.01678 | -0.00859 | 49.37311 | -9683.67237 | 2022-08-01 01:55
B22207278 | CB128 | 16022 | B2 | 0.000 | 5000.000 | 0.000 | [7 empty] | 4114.525 | 92620 | 1189.7859 | 4.37 | 0.33 | 0.79 | 0.124 | 0.0257 | 0.1 | 0.316 | 0.045 | 0.01028 | 0 | 0.05408 | 0.22843 | 0.01813 | 0.01515 | -0.00763 | 63.54172 | -7088.18468 | 2022-08-01 01:27
B12206609 | CB129 | 5466 | B1 | 0.000 | 5000.000 | 0.000 | 1497.396 | 0.000 | 2356.120 | 3667.534 | 0.000 | 0.000 |  | 3677.129 | 82340 | 1314.9595 | 4.48 | 0.26 | 0.78 | 0.095 | 0.0228 | 0.08 | 0.312 | 0.035 | 0.00912 | 0 | 0.10536 | 0.35208 | 0.03686 | 0.01445 | -0.00793 | 54.96595 | 1385.06278 | 2022-08-01 01:20
B22207277 | CB128 | 16021 | B2 | 0.000 | 5000.000 | 0.000 | [7 empty] | 4038.801 | 95880 | 1335.0116 | 4.83 | 0.26 | 0.68 | 0.076 | 0.03 | 0.1 | 0.272 | 0.045 | 0.012 | 0 | 0.15374 | 0.21589 | 0.01693 | 0.01728 | -0.00679 | 65.83385 | -7083.67244 | 2022-08-01 00:55
B12206608 | CB129 | 5465 | B1 | 0.000 | 6000.000 | 0.000 | 1720.197 | 0.000 | 2231.554 | 1011.285 | 0.000 | 0.000 |  | 3698.292 | 86400 | 1307.8704 | 4.42 | 0.26 | 0.72 | 0.112 | 0.0273 | 0.08 | 0.288 | 0.035 | 0.01092 | 0 | 0.05585 | 0.30043 | 0.03764 | 0.01809 | -0.00773 | 53.07379 | -6826.56915 | 2022-08-01 00:26
B22207276 | CB129 | 16020 | B2 |  |  |  | 1626.157 | 1019.314 | 2503.472 | 1362.847 | 0.000 | 0.000 |  | 4115.027 | 88160 | 1308.883 | 4.42 | 0.26 | 0.72 | 0.112 | 0.0273 | 0.08 | 0.288 | 0.035 | 0.01092 | 0 | [5 empty] | 56.75457 | 4617.80097 | 2022-08-01 00:11
B12206607 | CB128 | 5464 | B1 | 0.000 | 4000.000 | 0.000 | [7 empty] | 3848.015 | 88020 | 1307.8704 | 4.3 | 0.29 | 0.75 | 0.121 | 0.0234 | 0.1 | 0.3 | 0.045 | 0.00936 | 0 | 0.11867 | 0.32324 | 0.03045 | 0.01438 | -0.00816 | 62.07586 | 8234.93142 | 2022-07-31 23:50
B22207275 | CB129 | 16019 | B2 | 0.000 | 6000.000 | 0.000 | 0.000 | 0.000 | 0.000 | 0.000 | 0.000 | 0.000 |  | 0 | 84800 | 1269.7916 | 4.49 | 0.24 | 0.7 | 0.082 | 0.0316 | 0.08 | 0.28 | 0.035 | 0.01264 | 0 | 0.07863 | 0.3824 | 0.0366 | 0.01512 | 0.0001 | 57.67502 | -8773.7634 | 2022-07-31 23:32
B12206606 | CB129 | 5463 | B1 | 0.000 | 8000.000 | 0.000 | 2081.887 | 326.606 | 3246.311 | 0.000 | 0.000 | 0.000 |  | 4024.697 | 93620 | 1305.0347 | 4.37 | 0.4 | 0.83 | 0.107 | 0.0163 | 0.08 | 0.332 | 0.035 | 0.00652 | 0 | 0.08741 | 0.33469 | 0.02653 | 0.01123 | -0.00614 | 55.22501 | -11822.66886 | 2022-07-31 23:09
B22207274 | CB128 | 16018 | B2 | 0.000 | 8000.000 | 0.000 | [7 empty] | 4151.715 | 87100 | 1310.9086 | 4.45 | 0.36 | 0.75 | 0.119 | 0.028 | 0.1 | 0.3 | 0.045 | 0.0112 | 0 | 0.12919 | 0.274 | 0.02407 | 0.01685 | -0.00598 | 58.58946 | -12190.76931 | 2022-07-31 22:48
B12206605 | CB131 | 5462 | B1 | 0.000 | 11000.000 | 0.000 | 269.097 | 628.906 | 2527.778 | 1265.914 | 0.000 | 0.000 |  | 3903.812 | 85640 | 1284.78 | 4.39 | 0.42 | 0.82 | 0.118 | 0.0195 | 0.08 | 0.328 | 0.035 | 0.0078 | 0 | 0.07069 | 0.33138 | 0.03363 | 0.01413 | -0.00587 | 54.94272 | -11602.71864 | 2022-07-31 22:37
B22207273 | CB128 | 16017 | B2 | 0.000 | 11000.000 | 0.000 | [7 empty] | 3867.8 | 79200 | 1701.823 | 4.36 | 0.49 | 0.82 | 0.113 | 0.0154 | 0.1 | 0.328 | 0.045 | 0.00616 | 0 | 0.09729 | 0.24219 | 0.0221 | 0.01309 | -0.00395 | 51.96162 | -17263.34435 | 2022-07-31 22:09
B12206604 | CB133 | 5461 | B1 | 0.000 | 9000.000 | 0.000 | 836.227 | 317.491 | 2711.588 | 1530.671 | 0.000 | 273.438 |  | 3969.807 | 87760 | 1311.9213 | 4.32 | 0.3 | 0.73 | 0.126 | 0.0345 | 0.08 | 0.292 | 0.035 | 0.0138 | 0 | 0.09679 | 0.32325 | 0.03323 | 0.0172 | -0.00492 | 55.53822 | -8450.8641 | 2022-07-31 22:04
B22207272 | CB133 | 16016 | B2 | 0.000 | 6000.000 | 0.000 | 1831.597 | 341.797 | 2854.384 | 975.116 | 0.000 | 0.000 |  | 4094.388 | 85660 | 1255.6134 | 4.46 | 0.23 | 0.73 | 0.12 | 0.0315 | 0.08 | 0.292 | 0.035 | 0.0126 | 0 | 0.13919 | 0.27772 | 0.02186 | 0.01972 | -0.00585 | 51.83874 | -6281.43465 | 2022-07-31 21:41
B22207271 | CB133 | 16015 | B2 | 0.000 | 9000.000 | 0.000 | 1244.213 | 1324.653 | 3149.089 | 975.116 | 0.000 | 0.000 |  | 4292.983 | 87200 | 1252.7778 | 4.22 | 0.48 | 0.79 | 0.108 | 0.0168 | 0.08 | 0.316 | 0.035 | 0.00672 | 0 | 0.10625 | 0.27017 | 0.0218 | 0.01396 | -0.00582 | 53.39385 | -9874.90386 | 2022-07-31 21:20
B12206603 | CB128 | 5460 | B1 | [10 empty] | 3656.136 | 93320 | 1252.7778 | 4.22 | 0.48 | 0.79 | 0.108 | 0.0168 | 0.1 | 0.316 | 0.045 | 0.00672 | 0 | 0.16835 | 0.25741 | 0.01877 | 0.01587 | -0.00505 | 65.81399 | 8629.70049 | 2022-07-31 21:14
B12206602 | CB133 | 5459 | B1 |  |  |  | 565.683 | 1005.715 | 2805.773 | 1501.736 | 0.000 | 0.000 |  | 3939.547 | 87980 | 1317.9977 | 4.35 | 0.37 | 0.81 | 0.098 | 0.0147 | 0.08 | 0.324 | 0.035 | 0.00588 | 0 | 0.14624 | 0.27174 | 0.01974 | 0.01447 | -0.00643 | 60.26631 | 6292.65823 | 2022-07-31 20:43
B22207270 | CB133 | 16014 | B2 | 0.000 | 7000.000 | 0.000 | 1244.213 | 1324.653 | 3149.089 | 975.116 | 0.000 | 0.000 |  | 4327.123 | 87200 | 1330.1504 | 4.35 | 0.37 | 0.81 | 0.098 | 0.0147 | 0.08 | 0.324 | 0.035 | 0.00588 | 0 | 0.0981 | 0.32693 | 0.03118 | 0.01414 | -0.00607 | 61.67058 | 8179.88305 | 2022-07-31 20:25
B12206601 | CB128 | 5458 | B1 | 0.000 | 12000.000 | 0.000 | [7 empty] | 3532.433 | 81480 | 1314.757 | 4.45 | 0.43 | 0.74 | 0.098 | 0.0289 | 0.1 | 0.296 | 0.045 | 0.01156 | 0 | 0.10853 | 0.25231 | 0.01932 | 0.01452 | -0.00637 | 53.21295 | -19009.66038 | 2022-07-31 20:12
B22207269 | CB133 | 16013 | B2 | 0.000 | 12000.000 | 0.000 | 329.861 | 665.365 | 3541.015 | 1021.412 | 0.000 | 0.000 |  | 4584.294 | 84300 | 1319.0104 | 5 | 0.54 | 0.8 | 0.093 | 0.0165 | 0.08 | 0.32 | 0.035 | 0.0066 | 0 | 0.08112 | 0.40935 | 0.04657 | 0.0127 | -0.00445 | 53.0155 | -12588.56714 | 2022-07-31 19:43
B12206600 | CB133 | 5457 | B1 | 0.000 | 15000.000 | 0.000 | 557.002 | 1259.332 | 3091.363 | 1743.345 | 0.000 | 0.000 |  | 4097.634 | 84320 | 1285.9954 | 4.26 | 0.7 | 0.84 | 0.118 | 0.0177 | 0.08 | 0.336 | 0.035 | 0.00708 | 0 | 0.10111 | 0.32076 | 0.03372 | 0.01572 | -0.00611 | 51.70492 | -17162.12472 | 2022-07-31 19:28
B22207268 | CB133 | 16012 | B2 | 0.000 | 8000.000 | 0.000 | 1004.051 | 683.594 | 2254.340 | 957.755 | 0.000 | 0.000 |  | 4229.175 | 84560 | 1340.2778 | 4.34 | 0.54 | 0.86 | 0.122 | 0.017 | 0.08 | 0.344 | 0.035 | 0.0068 | 0 | 0.09408 | 0.25275 | 0.01617 | 0.01193 | -0.00612 | 53.10647 | -8938.28729 | 2022-07-31 19:08
B12206599 | CB133 | 5456 | B1 | 0.000 | 6000.000 | 0.000 | 245.949 | 2305.990 | 3668.620 | 3912.037 | 0.000 | 0.000 |  | 3964.074 | 84960 | 1308.0729 | 4.27 | 0.56 | 0.87 | 0.121 | 0.0173 | 0.08 | 0.348 | 0.035 | 0.00692 | 0 | 0.1207 | 0.36987 | 0.03527 | 0.01114 | -0.00505 | 67.79993 | 1698.73597 | 2022-07-31 18:44
B22207267 | CB133 | 16011 | B2 | 0.000 | 13000.000 | 0.000 | 1186.343 | 650.174 | 3553.168 | 969.329 | 0.000 | 0.000 |  | 4416.602 | 87980 | 1307.8704 | 4.32 | 0.6 | 0.89 | 0.122 | 0.0182 | 0.08 | 0.356 | 0.035 | 0.00728 | 0 | 0.12368 | 0.26272 | 0.02121 | 0.01184 | -0.0051 | 52.44882 | -16056.80326 | 2022-07-31 18:10
B12206598 | CB133 | 5455 | B1 | 0.000 | 15000.000 | 0.000 | 860.822 | 958.550 | 3340.495 | 1769.387 | 0.000 | 0.000 |  | 3858.983 | 88320 | 1331.9734 | 4.35 | 0.56 | 0.83 | 0.115 | 0.0192 | 0.08 | 0.332 | 0.035 | 0.00768 | 0 | 0.12702 | 0.34865 | 0.0325 | 0.01304 | -0.00533 | 53.50378 | -17359.2091 | 2022-07-31 17:50
B22207266 | CB133 | 16010 | B2 | 0.000 | 11000.000 | 0.000 | 917.245 | 1885.200 | 3736.979 | 920.139 | 0.000 | 0.000 |  | 4414.599 | 79280 | 1313.9468 | 5.75 | 0.63 | 0.82 | 0.054 | 0.0166 | 0.08 | 0.328 | 0.035 | 0.00664 | 0 | 0.15761 | 0.39058 | 0.03907 | 0.01296 | -0.00511 | 52.02946 | -17282.89628 | 2022-07-31 17:22
B12206597 | CB133 | 5454 | B1 | 0.000 | 16000.000 | 0.000 | 289.352 | 615.234 | 3973.959 | 2359.665 | 0.000 | 261.863 |  | 3869.751 | 90660 | 1314.3518 | 4.26 | 0.69 | 0.88 | 0.112 | 0.0159 | 0.08 | 0.352 | 0.035 | 0.00636 | 0 | 0.11763 | 0.36696 | 0.03205 | 0.01174 | -0.00548 | 59.55936 | -15804.72768 | 2022-07-31 16:59
B22207265 | CB133 | 16009 | B2 | 0.000 | 9000.000 | 0.000 | 914.352 | 628.906 | 3357.205 | 999.711 | 0.000 | 0.000 |  | 4166.991 | 77940 | 1253.993 | 4.21 | 0.53 | 0.78 | 0.116 | 0.0272 | 0.08 | 0.312 | 0.035 | 0.01088 | 0 | 0.1027 | 0.26686 | 0.02481 | 0.01615 | -0.00613 | 49.82514 | -8884.12354 | 2022-07-31 16:33
B12206596 | CB133 | 5453 | B1 | 0.000 | 12000.000 | 0.000 | 0.000 | 2234.592 | 4238.281 | 3188.658 | 0.000 | 0.000 |  | 3943.136 | 88080 | 1366.2037 | 4.87 | 0.56 | 0.86 | 0.113 | 0.0177 | 0.08 | 0.344 | 0.035 | 0.00708 | 0 | 0.09874 | 0.24395 | 0.01598 | 0.01117 | -0.00458 | 66.55849 | -6207.46079 | 2022-07-31 16:06
B22207264 | CB133 | 16008 | B2 | 0.000 | 10000.000 | 0.000 | 964.988 | 1666.450 | 3946.614 | 973.669 | 0.000 | 0.000 |  | 4346.398 | 92800 | 1361.14 | 4.56 | 0.64 | 0.86 | 0.112 | 0.0158 | 0.08 | 0.344 | 0.035 | 0.00632 | 0 | 0.09827 | 0.3116 | 0.03039 | 0.00993 | -0.00545 | 59.20729 | -9969.74691 | 2022-07-31 15:19
B12206595 | CB133 | 5452 | B1 | 0.000 | 15000.000 | 0.000 | 261.863 | 0.000 | 3249.349 | 2537.616 | 0.000 | 0.000 |  | 3802.818 | 83660 | 1352.0254 | 4.56 | 0.64 | 0.86 | 0.112 | 0.0158 | 0.08 | 0.344 | 0.035 | 0.00632 | 0 | 0.08342 | 0.23044 | 0.01587 | 0.01291 | -0.0041 | 53.17427 | -14609.4336 | 2022-07-31 14:59
B22207263 | CB133 | 16007 | B2 | 0.000 | 11000.000 | 0.000 | 0.000 | 265.842 | 3762.804 | 1495.949 | 0.000 | 0.000 |  | 4070.258 | 77500 | 1267.7662 | 6.31 | 0.67 | 0.78 | 0.062 | 0.0506 | 0.08 | 0.312 | 0.035 | 0.02024 | 0 | 0.11811 | 0.28362 | 0.02711 | 0.01207 | -0.00386 | 54.52135 | -8876.98623 | 2022-07-31 14:38
B22207262 | CB133 | 16006 | B2 | 0.000 | 20000.000 | 0.000 | 308.160 | 3844.835 | 5009.982 | 1630.498 | 0.000 | 0.000 |  | 4913.041 | 82680 | 1374.3055 | 4.32 | 0.96 | 0.81 | 0.113 | 0.0158 | 0.08 | 0.324 | 0.035 | 0.00632 | 0 | 0.07225 | 0.19511 | 0.01389 | 0.01534 | -0.0036 | 57.32866 | -22865.05264 | 2022-07-31 13:59
B12206594 | CB133 | 5451 | B1 | 0.000 | 16000.000 | 0.000 | 574.363 | 1383.898 | 3222.005 | 2553.530 | 0.000 | 0.000 |  | 4382.827 | 86840 | 1380.1794 | 4.65 | 0.79 | 0.79 | 0.103 | 0.0158 | 0.08 | 0.316 | 0.035 | 0.00632 | 0 | 0.0807 | 0.27061 | 0.02661 | 0.01083 | -0.00302 | 53.46309 | -16924.95641 | 2022-07-31 13:57
B12206593 | CB133 | 5450 | B1 | 0.000 | 13000.000 | 0.000 | 571.470 | 1876.085 | 3297.960 | 3509.838 | 0.000 | 0.000 |  | 4136.12 | 80080 | 1324.8843 | 4.57 | 0.83 | 0.83 | 0.104 | 0.0142 | 0.08 | 0.332 | 0.035 | 0.00568 | 0 | 0.14262 | 0.23367 | 0.01694 | 0.01155 | -0.00257 | 55.61776 | -9558.78359 | 2022-07-31 13:12
B22207261 | CB133 | 16005 | B2 | 0.000 | 18000.000 | 0.000 | 0.000 | 2509.549 | 5546.224 | 1642.072 | 0.000 | 0.000 |  | 4668.23 | 92040 | 1325.0868 | 4.91 | 1.18 | 0.79 | 0.113 | 0.0288 | 0.08 | 0.316 | 0.035 | 0.01152 | 0 | 0.13357 | 0.21978 | 0.01626 | 0.01159 | -0.00302 | 67.36265 | -18126.43968 | 2022-07-31 12:59
B12206592 | CB133 | 5449 | B1 | 0.000 | 19000.000 | 0.000 | 590.278 | 1437.066 | 3657.986 | 2563.658 | 0.000 | 0.000 |  | 4462.003 | 87420 | 1395.1678 | 5.6 | 0.79 | 0.83 | 0.085 | 0.0127 | 0.08 | 0.332 | 0.035 | 0.00508 | 0 | 0.13422 | 0.34317 | 0.03199 | 0.00977 | -0.00323 | 53.53087 | -21461.27105 | 2022-07-31 12:25
B22207260 | CB133 | 16004 | B2 | 0.000 | 14000.000 | 0.000 | 289.352 | 452.691 | 2026.476 | 1352.720 | 0.000 | 0.000 |  | 1581.109 | 89240 | 1343.1134 | 4.91 | 1.12 | 0.86 | 0.101 | 0.0231 | 0.08 | 0.344 | 0.035 | 0.00924 | 0 | 0.08344 | 0.21504 | 0.01551 | 0.01361 | -0.00406 | 56.71908 | -17243.79444 | 2022-07-31 12:04
B12206591 | CB133 | 5448 | B1 | 0.000 | 11000.000 | 0.000 | 287.905 | 618.273 | 3272.135 | 2225.116 | 0.000 | 0.000 |  | 4128.194 | 91720 | 1229.6875 | 4.89 | 0.87 | 0.83 | 0.118 | 0.0208 | 0.08 | 0.332 | 0.035 | 0.00832 | 0 | 0.09249 | 0.40388 | 0.05507 | 0.01023 | -0.00338 | 59.29043 | -8514.95518 | 2022-07-31 11:26
B22207259 | CB133 | 16003 | B2 | 0.000 | 12000.000 | 0.000 | 0.000 | 3814.453 | 4731.988 | 1157.408 | 0.000 | 0.000 |  | 4692.148 | 89360 | 1374.103 | 4.84 | 0.86 | 0.82 | 0.115 | 0.0198 | 0.08 | 0.328 | 0.035 | 0.00792 | 0 | 0.10355 | 0.28674 | 0.02747 | 0.01455 | -0.00332 | 64.23025 | -10046.72641 | 2022-07-31 11:11
B12206590 | CB133 | 5447 | B1 | 0.000 | 9000.000 | 0.000 | 1158.854 | 841.580 | 2536.892 | 2052.951 | 0.000 | 0.000 |  | 4077.579 | 84820 | 1257.8414 | 4.17 | 0.67 | 0.81 | 0.125 | 0.0318 | 0.08 | 0.324 | 0.035 | 0.01272 | 0 | 0.0741 | 0.23193 | 0.02732 | 0.02394 | -0.00381 | 52.94432 | -8142.44615 | 2022-07-31 10:55
B12206589 | CB133 | 5446 | B1 | 0.000 | 9000.000 | 0.000 | 571.470 | 0.000 | 2609.809 | 1060.475 | 0.000 | 0.000 |  | 3641.187 | 77920 | 1290.0463 | 4.17 | 0.42 | 0.75 | 0.147 | 0.042 | 0.08 | 0.3 | 0.035 | 0.0168 | 0 | 0.06269 | 0.21895 | 0.02267 | 0.02654 | -0.00399 | 49.16967 | -9102.4165 | 2022-07-31 10:06
B22207258 | CB133 | 16002 | B2 | 0.000 | 11000.000 | 0.000 | 597.512 | 2433.594 | 3472.656 | 1229.745 | 0.000 | 248.264 |  | 4411.02 |  | 1323.0613 | 4.26 | 0.35 | 0.73 | 0.117 | 0.0279 | 0.08 | 0.292 | 0.035 | 0.01116 | 0 | 0.18841 | 0.33168 | 0.03097 | 0.0154 | -0.00379 |  |  | 2022-07-31 08:48
B12206588 | CB133 | 5445 | B1 | 0.000 | 11000.000 | 0.000 | 1127.025 | 1569.228 | 3121.744 | 2948.495 | 0.000 | 0.000 |  | 4171.671 | 86680 | 1350.2025 | 4.83 | 0.66 | 0.82 | 0.107 | 0.0156 | 0.08 | 0.328 | 0.035 | 0.00624 | 0 | 0.09182 | 0.27352 | 0.0253 | 0.01187 | -0.00212 | 55.86677 | -8710.14056 | 2022-07-31 08:40
B22207257 | CB133 | 16001 | B2 | 0.000 | 7000.000 | 0.000 | 1572.627 | 0.000 | 1631.510 | 732.060 | 0.000 | 0.000 |  | 3732.743 | 89520 | 1294.9075 | 3.62 | 0.15 | 0.51 | 0.107 | 0.0714 | 0.08 | 0.204 | 0.035 | 0.02856 | 0 | 0.06641 | 0.23877 | 0.02902 | 0.05109 | -0.00329 | 55.52409 | -9703.27215 | 2022-07-31 08:21
B12206587 | CB133 | 5444 | B1 | 0.000 | 11000.000 | 0.000 | 772.569 | 938.802 | 3071.614 | 2158.565 | 0.000 | 0.000 |  | 4020.241 | 77800 | 1324.8843 | 4.99 | 0.49 | 0.77 | 0.077 | 0.0162 | 0.08 | 0.308 | 0.035 | 0.00648 | 0 | 0.11401 | 0.28186 | 0.02631 | 0.01293 | -0.00271 | 50.16622 | -9830.8293 | 2022-07-31 08:01
B22207256 | CB126 | 16000 | B2 | 0.000 | 11000.000 | 0.000 | 911.458 | 2716.146 | 3457.465 | 824.653 | 0.000 | 0.000 |  | 4287.691 | 80240 | 1310.0984 | 4.99 | 0.49 | 0.77 | 0.077 | 0.0162 | 0.1 | 0.308 | 0.045 | 0.00648 | 0 | 0.11098 | 0.30863 | 0.01759 | 0.00921 | 0.0001 | 49.38459 | -12542.17945 | 2022-07-31 07:37
B12206586 | CB133 | 5443 | B1 | 0.000 | 12000.000 | 0.000 | 1182.002 | 691.189 | 2883.247 | 2324.942 | 0.000 | 0.000 |  | 4202.41 | 103260 | 1310.9086 | 4.26 | 0.52 | 0.77 | 0.124 | 0.0232 | 0.08 | 0.308 | 0.035 | 0.00928 | 0 | 0.10388 | 0.33902 | 0.02918 | 0.01026 | 0.0001 | 64.74609 | -12277.19467 | 2022-07-31 07:24
B22207255 | CB126 | 15999 | B2 | 0.000 | 13000.000 | 0.000 | 397.859 | 1342.882 | 2454.861 | 1406.250 | 0.000 | 0.000 |  | 4333.148 | 82440 | 1250.7523 | 3.88 | 0.33 | 0.64 | 0.112 | 0.0486 | 0.1 | 0.256 | 0.045 | 0.01944 | 0 | 0.07454 | 0.17223 | 0.01759 | 0.03169 | -0.00804 | 51.72025 | -15058.97405 | 2022-07-31 06:52
B12206585 | CB133 | 5442 | B1 | 0.000 | 12000.000 | 0.000 | 760.995 | 633.464 | 2547.526 | 1935.764 | 0.000 | 273.438 |  | 3854.256 | 88760 | 1316.985 | 4.15 | 0.33 | 0.59 | 0.082 | 0.0567 | 0.08 | 0.236 | 0.035 | 0.02268 | 0 | 0.08099 | 0.17951 | 0.01756 | 0.03448 | -0.00831 | 55.71775 | -12759.53401 | 2022-07-31 06:41
B22207254 | CB133 | 15998 | B2 | 0.000 | 14000.000 | 0.000 | 951.968 | 0.000 | 3047.309 | 1322.338 | 0.000 | 0.000 |  | 4408.353 | 94780 | 1285.7928 | 4.31 | 0.41 | 0.78 | 0.126 | 0.0262 | 0.08 | 0.312 | 0.035 | 0.01048 | 0 | 0.08292 | 0.3502 | 0.03991 | 0.0158 | -0.00718 | 58.05813 | -17236.26796 | 2022-07-31 06:17
B12206584 | CB126 | 5441 | B1 | 0.000 | 12000.000 | 0.000 | 736.400 | 1347.439 | 2468.533 | 2051.505 | 0.000 | 261.863 |  | 4045.273 | 96240 | 1303.0093 | 4.26 | 0.35 | 0.73 | 0.117 | 0.0279 | 0.1 | 0.292 | 0.045 | 0.01116 | 0 | [5 empty] | 61.17824 | -12574.14714 | 2022-07-31 06:06
B22207253 | CB131 | 15997 | B2 | 0.000 | 12000.000 | 0.000 | 627.894 | 1057.292 | 3384.549 | 1671.007 | 0.000 | 0.000 |  | 4385.616 | 88920 | 1395.1678 | 5.85 | 0.57 | 0.77 | 0.07 | 0.0192 | 0.08 | 0.308 | 0.035 | 0.00768 | 0 | 0.14787 | 0.3608 | 0.03725 | 0.00899 | -0.00675 | 55.58853 | -11932.80212 | 2022-07-31 05:41
B12206583 | CB126 | 5440 | B1 | 0.000 | 10000.000 | 0.000 | 315.394 | 2504.991 | 3117.187 | 2133.970 | 0.000 | 0.000 |  | 4033.824 | 96980 | 1367.0139 | 4.56 | 0.63 | 0.81 | 0.11 | 0.022 | 0.1 | 0.324 | 0.045 | 0.0088 | 0 | 0.13152 | 0.2437 | 0.01936 | 0.01244 | -0.00711 | 63.29899 | -7277.25284 | 2022-07-31 05:28
B22207252 | CB131 | 15996 | B2 | 0.000 | 15000.000 | 0.000 | 0.000 | 672.960 | 4049.913 | 1682.581 | 0.000 | 0.000 |  | 4987.186 | 84840 | 1324.8843 | 4.43 | 0.7 | 0.84 | 0.114 | 0.0189 | 0.08 | 0.336 | 0.035 | 0.00756 | 0 | 0.15411 | 0.3997 | 0.04393 | 0.01013 | -0.00688 | 56.38469 | -15052.0197 | 2022-07-31 04:59
B12206582 | CB131 | 5439 | B1 | 0.000 | 12000.000 | 0.000 | 4.340 | 1218.316 | 3302.517 | 1691.262 | 0.000 | 274.884 |  | 4303.853 | 86960 | 1351.0127 | 4.04 | 0.62 | 0.85 | 0.143 | 0.0246 | 0.08 | 0.34 | 0.035 | 0.00984 | 0 | 0.13193 | 0.4193 | 0.04252 | 0.01031 | -0.00649 | 56.06975 | -10808.1691 | 2022-07-31 04:51
B12206581 | CB126 | 5438 | B1 | 0.000 | 12000.000 | 0.000 | 1980.614 | 1092.231 | 3120.226 | 2421.875 | 0.000 | 0.000 |  | 3699.058 | 81640 | 1337.2396 | 4.29 | 0.45 | 0.75 | 0.115 | 0.027 | 0.1 | 0.3 | 0.045 | 0.0108 | 0 | 0.11126 | 0.24622 | 0.02038 | 0.02711 | -0.00692 | 49.04633 | -13230.05563 | 2022-07-31 04:18
B22207251 | CB131 | 15995 | B2 | 0.000 | 12000.000 | 0.000 | 293.692 | 0.000 | 3015.408 | 830.440 | 0.000 | 0.000 |  | 4824.755 | 91160 | 1337.0371 | 4.2 | 0.75 | 0.86 | 0.141 | 0.0238 | 0.08 | 0.344 | 0.035 | 0.00952 | 0 | 0.08065 | 0.23286 | 0.0251 | 0.02258 | -0.00692 | 60.03795 | -19025.79767 | 2022-07-31 03:47
B12206580 | CB131 | 5437 | B1 | 0.000 | 5000.000 | 0.000 | 1480.035 | 0.000 | 2517.144 | 776.910 | 0.000 | 0.000 |  | 3898.218 | 85060 | 1257.0312 | 4.17 | 0.25 | 0.69 | 0.098 | 0.0352 | 0.08 | 0.276 | 0.035 | 0.01408 | 0 | 0.11335 | 0.34229 | 0.03937 | 0.02074 | -0.00778 | 52.8744 | -4793.25102 | 2022-07-31 03:37
B22207250 | CB126 | 15994 | B2 | 0.000 | 13000.000 | 0.000 | 1611.690 | 656.250 | 1582.899 | 1524.884 | 0.000 | 0.000 |  | 4230.011 | 101580 | 1283.97 | 4.05 | 0.16 | 0.67 | 0.118 | 0.0524 | 0.1 | 0.268 | 0.045 | 0.02096 | 0 | 0.08127 | 0.23911 | 0.02275 | 0.03003 | -0.0077 | 62.25989 | -18353.9852 | 2022-07-31 03:12
B12206579 | CB131 | 5436 | B1 | 0.000 | 14000.000 | 0.000 | 0.000 | 0.000 | 3326.823 | 1646.412 | 0.000 | 0.000 |  | 3818.058 | 84000 | 1317.9977 | 4.39 | 0.6 | 0.84 | 0.12 | 0.0197 | 0.08 | 0.336 | 0.035 | 0.00788 | 0 | 0.12041 | 0.37439 | 0.041 | 0.01412 | -0.00623 | 53.25004 | -14275.56067 | 2022-07-31 02:58
B22207249 | CB126 | 15993 | B2 | 0.000 | 12000.000 | 0.000 | 902.778 | 1698.351 | 3455.946 | 1456.887 | 0.000 | 0.000 |  | 4332.195 | 92400 | 1338.0498 | 4.43 | 0.62 | 0.82 | 0.116 | 0.0195 | 0.1 | 0.328 | 0.045 | 0.0078 | 0 | 0.16056 | 0.29362 | 0.02728 | 0.01628 | -0.00784 | 57.07532 | -12860.39103 | 2022-07-31 02:42
B12206578 | CB131 | 5435 | B1 | 0.000 | 8000.000 | 0.000 | 457.176 | 0.000 | 2012.804 | 664.063 | 0.000 | 274.884 |  | 4130.738 | 94040 | 1248.9294 | 4.89 | 0.2 | 0.61 | 0.088 | 0.0572 | 0.08 | 0.244 | 0.035 | 0.02288 | 0 | 0.07129 | 0.26951 | 0.03501 | 0.03431 | -0.00781 | 61.32722 | -8901.59314 | 2022-07-31 02:25
B22207248 | CB131 | 15992 | B2 | 0.000 | 15000.000 | 0.000 | 413.773 | 0.000 | 1848.742 | 850.694 | 0.000 | 0.000 |  | 4578.035 | 97940 | 1294.9075 | 4.04 | 0.21 | 0.64 | 0.124 | 0.06 | 0.08 | 0.256 | 0.035 | 0.024 | 0 | 0.07077 | 0.23645 | 0.0297 | 0.0309 | -0.00771 | 61.9148 | -20591.83601 | 2022-07-31 02:03
B12206577 | CB126 | 5434 | B1 | 0.000 | 12000.000 | 0.000 | 454.282 | 2593.099 | 3297.960 | 2349.537 | 0.000 | 0.000 |  | 4247.008 | 92120 | 1378.1539 | 4.69 | 0.74 | 0.78 | 0.095 | 0.0152 | 0.1 | 0.312 | 0.045 | 0.00608 | 0 | 0.08129 | 0.27038 | 0.02856 | 0.01452 | -0.00691 | 58.78596 | -10223.6198 | 2022-07-31 01:49
B22207247 | CB131 | 15991 | B2 | 0.000 | 7000.000 | 0.000 | 1183.449 | 1236.545 | 3993.707 | 1338.252 | 0.000 | 0.000 |  | 4834.266 | 91160 | 1346.9618 | 4.05 | 0.18 | 0.58 | 0.101 | 0.0652 | 0.08 | 0.232 | 0.035 | 0.02608 | 0 | 0.07778 | 0.19827 | 0.01832 | 0.01422 | -0.0069 | 61.70203 | -4409.33532 | 2022-07-31 01:23
B12206576 | CB131 | 5433 | B1 | 0.000 | 5000.000 | 0.000 | 0.000 | 0.000 | 1912.543 | 847.801 | 0.000 | 0.000 |  | 3957.046 | 86680 | 1215.9143 | 4.05 | 0.18 | 0.58 | 0.101 | 0.0652 | 0.08 | 0.232 | 0.035 | 0.02608 | 0 | 0.05474 | 0.20949 | 0.02257 | 0.03567 | -0.00777 | 58.69346 | -2617.41806 | 2022-07-31 01:15
B22207246 | CB126 | 15990 | B2 | 0.000 | 7000.000 | 0.000 | 878.183 | 0.000 | 2018.880 | 979.456 | 0.000 | 0.000 |  | 4059.131 | 86940 | 1275.0579 | 4.25 | 0.23 | 0.58 | 0.105 | 0.0676 | 0.1 | 0.232 | 0.045 | 0.02704 | 0 | 0.06499 | 0.25287 | 0.03142 | 0.0341 | -0.0081 | 55.63537 | -7283.04523 | 2022-07-31 00:47
B12206575 | CB133 | 5432 | B1 | 0.000 | 14000.000 | 0.000 | 642.361 | 1286.675 | 3724.826 | 2366.898 | 0.000 | 269.097 |  | 4142.112 | 89020 | 1332.1759 | 4.79 | 0.72 | 0.91 | 0.107 | 0.0172 | 0.08 | 0.364 | 0.035 | 0.00688 | 0 | 0.10991 | 0.18002 | 0.0111 | 0.01346 | -0.0067 | 57.92523 | -13380.76041 | 2022-07-31 00:28
B22207245 | CB133 | 15989 | B2 | 0.000 | 10000.000 | 0.000 | 254.630 | 1400.608 | 3657.986 | 1728.877 | 0.000 | 0.000 |  | 4730.071 | 97500 | 1319.0104 | 4.27 | 0.53 | 0.83 | 0.114 | 0.0176 | 0.08 | 0.332 | 0.035 | 0.00704 | 0 | 0.14915 | 0.3205 | 0.03477 | 0.01286 | -0.00451 | 63.51124 | -7333.50927 | 2022-07-31 00:10
B12206574 | CB126 | 5431 | B1 | 0.000 | 9000.000 | 0.000 | 640.914 | 0.000 | 2072.049 | 1079.282 | 0.000 | 0.000 |  | 3561.691 | 92420 | 1259.0566 | 4.61 | 0.2 | 0.64 | 0.084 | 0.0524 | 0.1 | 0.256 | 0.045 | 0.02096 | 0 | 0.09454 | 0.16582 | 0.01098 | 0.03046 | -0.00484 | 59.50027 | -9957.759 | 2022-07-30 23:49
B22207244 | CB133 | 15988 | B2 | 0.000 | 12000.000 | 0.000 | 575.810 | 0.000 | 2623.481 | 963.542 | 0.000 | 0.000 |  | 4269.377 | 81540 | 1218.75 | 4.61 | 0.6 | 0.84 | 0.096 | 0.0147 | 0.08 | 0.336 | 0.035 | 0.00588 | 0 | 0.08173 | 0.16313 | 0.01596 | 0.02902 | -0.0048 | 53.26399 | -19010.19487 | 2022-07-30 23:33
B22207243 | CB133 | 15987 | B2 | 0.000 | 7000.000 | 0.000 | 875.289 | 1017.795 | 3987.630 | 1059.028 | 0.000 | 0.000 |  | 4309.923 | 78080 | 1264.9305 | 4.61 | 0.6 | 0.84 | 0.096 | 0.0147 | 0.08 | 0.336 | 0.035 | 0.00588 | 0 | 0.12639 | 0.36436 | 0.03599 | 0.01214 | -0.00374 | 55.84858 | -4402.05795 | 2022-07-30 22:58
B12206573 | CB126 | 5430 | B1 | 0.000 | 7000.000 | 0.000 | 0.000 | 2406.250 | 4326.389 | 2096.354 | 0.000 | 289.352 |  | 3787.987 | 94580 | 1382.2048 | 7.15 | 0.68 | 0.76 | 0.063 | 0.0264 | 0.1 | 0.304 | 0.045 | 0.01056 | 0 | 0.16299 | 0.34164 | 0.0316 | 0.01245 | -0.00554 | 70.71556 | 26.3673 | 2022-07-30 22:45
B22207242 | CB133 | 15986 | B2 | 0.000 | 7000.000 | 0.000 | 895.544 | 0.000 | 2635.634 | 1244.213 | 0.000 | 0.000 |  | 4003.71 | 79020 | 1256.8287 | 4.19 | 0.28 | 0.72 | 0.118 | 0.0625 | 0.08 | 0.288 | 0.035 | 0.025 | 0 | 0.02983 | 0.2279 | 0.02488 | 0.0247 | -0.00012 | 49.79365 | -5875.69112 | 2022-07-30 22:21
B12206572 | CB126 | 5429 | B1 |  |  |  | 836.227 | 0.000 | 2189.019 | 1339.699 | 0.000 | 283.565 |  | 3609.179 | 85160 | 1317.9977 | 4.2 | 0.2 | 0.67 | 0.114 | 0.0447 | 0.1 | 0.268 | 0.045 | 0.01788 | 0 | 0.07344 | 0.28898 | 0.02673 | 0.02659 | -0.00397 | 57.09692 | 6002.02439 | 2022-07-30 22:13
B22207241 | CB133 | 15985 | B2 | 0.000 | 11000.000 | 0.000 | 551.215 | 1019.314 | 4611.980 | 1066.262 | 0.000 | 0.000 |  | 4416.906 | 93360 | 1234.7512 | 4.26 | 0.75 | 0.88 | 0.12 | 0.0183 | 0.08 | 0.352 | 0.035 | 0.00732 | 0 | 0.11682 | 0.40513 | 0.03284 | 0.01164 | -0.00375 | 64.31366 | -9787.35483 | 2022-07-30 21:40
B12206571 | CB126 | 5428 | B1 | 0.000 | 9000.000 | 0.000 | 0.000 | 2204.210 | 3266.059 | 1656.539 | 0.000 | 0.000 |  | 3949.101 | 90400 | 1332.9861 | 4.27 | 0.62 | 0.87 | 0.121 | 0.0174 | 0.1 | 0.348 | 0.045 | 0.00696 | 0 | 0.11789 | 0.3681 | 0.03317 | 0.01111 | -0.00414 | 59.57304 | -5807.94551 | 2022-07-30 21:23
B22207240 | CB133 | 15984 | B2 | 0.000 | 7000.000 | 0.000 | 1041.667 | 349.392 | 2722.222 | 1281.829 | 0.000 | 0.000 |  | 4263.883 | 91680 | 1320.0232 | 4.26 | 0.35 | 0.66 | 0.088 | 0.0706 | 0.08 | 0.264 | 0.035 | 0.02824 | 0 | 0.06949 | 0.31172 | 0.03129 | 0.02043 | -0.00395 | 58.2535 | -5980.31171 | 2022-07-30 21:03
B12206570 | CB133 | 5427 | B1 |  |  |  | 690.104 | 0.000 | 3372.396 | 1938.657 | 0.000 | 0.000 |  | 4101.491 | 97480 | 1336.8345 | 4.36 | 0.29 | 0.71 | 0.112 | 0.0286 | 0.08 | 0.284 | 0.035 | 0.01144 | 0 | 0.07975 | 0.34081 | 0.03264 | 0.01806 | -0.00437 | 69.12417 | 6660.88061 | 2022-07-30 20:43
B22207239 | CB126 | 15983 | B2 | 0.000 | 12000.000 | 0.000 | 1921.296 | 2307.509 | 3999.783 | 979.456 | 0.000 | 255.208 |  | 4193.145 | 90160 | 1701.823 | 4.09 | 0.61 | 0.9 | 0.13 | 0.0198 | 0.1 | 0.36 | 0.045 | 0.00792 | 0 | 0.10563 | 0.27598 | 0.01804 | 0.01224 | -0.00396 | 54.34283 | -15113.92536 | 2022-07-30 20:22
B12206569 | CB133 | 5426 | B1 | 0.000 | 7000.000 | 0.000 | 714.699 | 0.000 | 3056.424 | 1598.669 | 0.000 | 0.000 |  | 3457.407 | 92360 | 1317.9977 | 4.26 | 0.52 | 0.84 | 0.125 | 0.0191 | 0.08 | 0.336 | 0.035 | 0.00764 | 0 | 0.07596 | 0.29208 | 0.03274 | 0.01139 | -0.00295 | 59.68157 | -4187.59088 | 2022-07-30 19:58
B22207238 | CB126 | 15982 | B2 | 0.000 | 16000.000 | 0.000 | 875.289 | 949.436 | 3153.646 | 1012.731 | 0.000 | 0.000 |  | 4074.201 | 88200 | 1296.1227 | 4.64 | 0.4 | 0.69 | 0.098 | 0.0389 | 0.1 | 0.276 | 0.045 | 0.01556 | 0 | 0.10936 | 0.29532 | 0.02275 | 0.01982 | -0.0035 | 52.69474 | -21033.02947 | 2022-07-30 19:48
B12206568 | CB133 | 5425 | B1 | 0.000 | 9000.000 | 0.000 | 502.025 | 633.464 | 2913.628 | 1572.627 | 0.000 | 0.000 |  | 3687.589 | 94460 | 1323.8716 | 4.03 | 0.41 | 0.73 | 0.102 | 0.027 | 0.08 | 0.292 | 0.035 | 0.0108 | 0 | 0.0975 | 0.33352 | 0.03735 | 0.0166 | -0.00389 | 61.13108 | -7453.73185 | 2022-07-30 19:28
B22207237 | CB126 | 15981 | B2 | 0.000 | 16000.000 | 0.000 | 283.565 | 1335.286 | 3779.514 | 979.456 | 0.000 | 0.000 |  | 4295.781 | 87720 | 1332.1759 | 4 | 0.62 | 0.84 | 0.109 | 0.0199 | 0.1 | 0.336 | 0.045 | 0.00796 | 0 | 0.12487 | 0.35616 | 0.02678 | 0.01178 | -0.00438 | 53.68672 | -19113.468 | 2022-07-30 19:14
B12206567 | CB133 | 5424 | B1 | 0.000 | 12000.000 | 0.000 | 0.000 | 0.000 | 3094.401 | 1996.528 | 0.000 | 7.234 |  | 3611.478 | 85060 | 1313.9468 | 3.99 | 0.51 | 0.82 | 0.114 | 0.0192 | 0.08 | 0.328 | 0.035 | 0.00768 | 0 | 0.1081 | 0.32387 | 0.03111 | 0.01261 | -0.00212 | 55.04013 | -10402.62456 | 2022-07-30 18:46
B22207236 | CB133 | 15980 | B2 | 0.000 | 12000.000 | 0.000 | 885.417 | 306.858 | 3269.097 | 969.329 | 0.000 | 0.000 |  | 4311.176 | 88220 | 1314.1493 | 4.27 | 0.54 | 0.84 | 0.13 | 0.022 | 0.08 | 0.336 | 0.035 | 0.0088 | 0 | 0.15671 | 0.26989 | 0.01653 | 0.01187 | -0.00402 | 54.01166 | -14155.92774 | 2022-07-30 18:32
B12206566 | CB126 | 5423 | B1 |  |  |  | 559.896 | 2515.553 | 2752.604 | 1743.345 | 0.000 | 0.000 |  | 3763.9 | 90840 | 1301.794 | 4.27 | 0.54 | 0.84 | 0.13 | 0.022 | 0.1 | 0.336 | 0.045 | 0.0088 | 0 | 0.12308 | 0.25558 | 0.02008 | 0.01291 | -0.00476 | 61.92295 | 6750.72672 | 2022-07-30 18:08
B22207235 | CB133 | 15979 | B2 | 0.000 | 6000.000 | 0.000 | 1155.961 | 1333.767 | 4236.762 | 1388.889 | 0.000 | 0.000 |  | 4414.79 | 95240 | 1356.0764 | 4.93 | 0.65 | 0.84 | 0.092 | 0.014 | 0.08 | 0.336 | 0.035 | 0.0056 | 0 | 0.07661 | 0.40504 | 0.04484 | 0.00822 | -0.00389 | 66.10663 | -2195.02016 | 2022-07-30 18:00
B12206565 | CB126 | 5422 | B1 | 0.000 | 9000.000 | 0.000 | 530.961 | 2128.255 | 3106.554 | 2238.137 | 0.000 | 0.000 |  | 3787.084 | 91000 | 1387.0659 | 4.47 | 0.52 | 0.82 | 0.11 | 0.0168 | 0.1 | 0.328 | 0.045 | 0.00672 | 0 | 0.11934 | 0.24785 | 0.02063 | 0.01213 | -0.00507 | 58.88198 | -5753.27085 | 2022-07-30 17:34
B22207234 | CB133 | 15978 | B2 | 0.000 | 11000.000 | 0.000 | 1410.590 | 2027.995 | 4611.979 | 1595.775 | 0.000 | 0.000 |  | 4020.345 | 89720 | 1377.1412 | 4.41 | 0.68 | 0.79 | 0.113 | 0.0163 | 0.08 | 0.316 | 0.035 | 0.00652 | 0 | 0.06879 | 0.16514 | 0.01253 | 0.01572 | -0.00245 | 62.07824 | -10249.33186 | 2022-07-30 17:29
B12206564 | CB133 | 5421 | B1 | 0.000 | 7000.000 | 0.000 | 0.000 | 1614.800 | 3263.021 | 1831.597 | 0.000 | 0.000 |  | 3774.198 | 88720 | 1370.0521 | 4.58 | 0.64 | 0.7 | 0.105 | 0.027 | 0.08 | 0.28 | 0.035 | 0.0108 | 0 | 0.15044 | 0.33264 | 0.03682 | 0.01357 | -0.00418 | 60.43088 | -2002.86939 | 2022-07-30 17:00
B12206563 | CB131 | 5420 | B1 | 0.000 | 8000.000 | 0.000 | 1482.928 | 932.726 | 3304.037 | 1705.729 | 0.000 | 0.000 |  | 3918.008 | 87900 | 1300.9838 | 4.26 | 0.57 | 0.87 | 0.118 | 0.0164 | 0.08 | 0.348 | 0.035 | 0.00656 | 0 | 0.13041 | 0.30271 | 0.02594 | 0.01238 | -0.00523 | 55.32708 | -6792.35814 | 2022-07-30 16:28
B22207233 | CB131 | 15977 | B2 | 0.000 | 15000.000 | 0.000 | 545.428 | 0.000 | 3089.844 | 1422.164 | 0.000 | 0.000 |  | 4541.503 | 91100 | 1274.0452 | 5.43 | 0.59 | 0.81 | 0.071 | 0.0166 | 0.08 | 0.324 | 0.035 | 0.00664 | 0 | 0.1543 | 0.38291 | 0.04772 | 0.01662 | -0.0016 | 56.33072 | -17863.88563 | 2022-07-30 16:06
B22207232 | CB131 | 15976 | B2 | 0.000 | 11000.000 | 0.000 | 1574.074 | 344.835 | 2989.584 | 1966.146 | 0.000 | 0.000 |  | 4340.52 | 91740 | 1320.0232 | 4.31 | 0.31 | 0.78 | 0.112 | 0.02 | 0.08 | 0.312 | 0.035 | 0.008 | 0 | [5 empty] | 55.5796 | -11949.96438 | 2022-07-30 15:29
B22207231 | CB131 | 15975 | B2 | 0.000 | 9000.000 | 0.000 | 814.525 | 322.049 | 3349.609 | 1048.900 | 0.000 | 0.000 |  | 4186.994 | 87500 | 1308.883 | 4.58 | 0.34 | 0.74 | 0.098 | 0.0262 | 0.08 | 0.296 | 0.035 | 0.01048 | 0 | 0.09284 | 0.27614 | 0.02481 | 0.01396 | -0.00573 | 54.76762 | -8610.24856 | 2022-07-30 14:50
B22207230 | CB131 | 15974 | B2 | 0.000 | 6000.000 | 0.000 | 1660.880 | 0.000 | 3322.266 | 1328.125 | 0.000 | 0.000 |  | 4112.06 | 84400 | 1314.1493 | 4.58 | 0.34 | 0.74 | 0.098 | 0.0262 | 0.08 | 0.296 | 0.035 | 0.01048 | 0 | 0.10833 | 0.32179 | 0.03129 | 0.01284 | -0.0051 | 53.90188 | -4526.0796 | 2022-07-30 14:17
B22207229 | CB131 | 15973 | B2 | 0.000 | 8000.000 | 0.000 | 797.164 | 2388.021 | 4057.509 | 1616.030 | 0.000 | 0.000 |  | 4300.474 | 93520 | 1317.9977 | 4.15 | 0.64 | 0.8 | 0.117 | 0.0216 | 0.08 | 0.32 | 0.035 | 0.00864 | 0 | 0.18419 | 0.3857 | 0.04206 | 0.01396 | -0.0057 | 64.19568 | -4664.19582 | 2022-07-30 13:39
B12206562 | CB131 | 5419 | B1 | 0.000 | 11000.000 | 0.000 | 782.697 | 0.000 | 2035.590 | 603.299 | 0.000 | 0.000 |  | 3974.907 | 90260 | 1262.7025 | 4.4 | 0.28 | 0.67 | 0.122 | 0.0487 | 0.08 | 0.268 | 0.035 | 0.01948 | 0 | 0.1352 | 0.38889 | 0.04773 | 0.01944 | -0.00563 | 56.61258 | -14747.71498 | 2022-07-30 13:03
B22207228 | CB131 | 15972 | B2 | 0.000 | 11000.000 | 0.000 | 855.035 | 0.000 | 2614.366 | 1024.306 | 0.000 | 0.000 |  | 4334.46 | 86480 | 1312.9341 | 4.08 | 0.3 | 0.79 | 0.123 | 0.0424 | 0.08 | 0.316 | 0.035 | 0.01696 | 0 | 0.11995 | 0.38938 | 0.04287 | 0.01375 | -0.00478 | 53.63574 | -13155.65148 | 2022-07-30 12:56
B12206561 | CB131 | 5418 | B1 | 0.000 | 17000.000 | 0.000 | 1652.199 | 899.306 | 3433.160 | 2272.859 | 0.000 | 0.000 |  | 3941.622 | 90200 | 1362.9629 | 4.48 | 0.67 | 0.76 | 0.115 | 0.018 | 0.08 | 0.304 | 0.035 | 0.0072 | 0 | 0.13425 | 0.27581 | 0.0298 | 0.01481 | -0.00526 | 52.0628 | -21058.05463 | 2022-07-30 12:27
B22207227 | CB131 | 15971 | B2 | 0.000 | 11000.000 | 0.000 | 306.713 | 2518.663 | 3858.507 | 1718.750 | 0.000 | 0.000 |  | 4796.403 | 85200 | 1362.9629 | 4.25 | 0.7 | 0.73 | 0.132 | 0.027 | 0.08 | 0.292 | 0.035 | 0.0108 | 0 | 0.14145 | 0.3335 | 0.03673 | 0.01268 | -0.00538 | 58.41686 | -8864.16419 | 2022-07-30 12:24
B12206560 | CB131 | 5417 | B1 | 0.000 | 9000.000 | 0.000 | 1323.785 | 0.000 | 2140.408 | 986.690 | 0.000 | 0.000 |  | 3875.022 | 88860 | 1306.0475 | 4.22 | 0.31 | 0.74 | 0.118 | 0.026 | 0.08 | 0.296 | 0.035 | 0.0104 | 0 | 0.07718 | 0.32106 | 0.03728 | 0.01807 | -0.0042 | 54.93053 | -11370.99224 | 2022-07-30 11:59
B22207226 | CB133 | 15970 | B2 | 0.000 | 9000.000 | 0.000 | 813.079 | 1774.306 | 3565.321 | 1342.593 | 0.000 | 0.000 |  | 4701.996 | 98520 | 1232.9282 | 4.36 | 0.61 | 0.8 | 0.126 | 0.0217 | 0.08 | 0.32 | 0.035 | 0.00868 | 0 | 0.09252 | 0.32621 | 0.0343 | 0.00951 | -0.00492 | 63.3225 | -7199.30124 | 2022-07-30 11:31
B12206559 | CB133 | 5416 | B1 | 0.000 | 7000.000 | 0.000 | 998.264 | 0.000 | 2994.141 | 1799.768 | 0.000 | 0.000 |  | 3938.335 | 81660 | 1232.9282 | 4.26 | 0.59 | 0.78 | 0.125 | 0.0195 | 0.08 | 0.312 | 0.035 | 0.0078 | 0 | 0.19033 | 0.4065 | 0.05043 | 0.01197 | -0.00574 | 52.89236 | -4354.52705 | 2022-07-30 10:57
B22207225 | CB133 | 15969 | B2 | 0.000 | 9000.000 | 0.000 | 843.461 | 325.087 | 3767.361 | 1425.058 | 0.000 | 0.000 |  | 4377.392 | 91520 | 1213.8889 | 4.26 | 0.59 | 0.78 | 0.125 | 0.0195 | 0.08 | 0.312 | 0.035 | 0.0078 | 0 | 0.09103 | 0.32581 | 0.0382 | 0.01138 | -0.00496 | 59.94144 | -7281.19819 | 2022-07-30 10:33
B12206558 | CB133 | 5415 | B1 | 0.000 | 8000.000 | 0.000 | 700.231 | 0.000 | 1970.269 | 603.299 | 0.000 | 0.000 |  | 3540.731 | 89480 | 1213.6863 | 4.26 | 0.31 | 0.74 | 0.109 | 0.0261 | 0.08 | 0.296 | 0.035 | 0.01044 | 0 | 0.06601 | 0.31293 | 0.03765 | 0.01472 | -0.00487 | 57.41158 | -9550.84678 | 2022-07-30 10:07
B22207224 | CB133 | 15968 | B2 | 0.000 | 8000.000 | 0.000 | 1174.768 | 0.000 | 3272.136 | 1109.664 | 0.000 | 0.000 |  | 4436.25 | 86500 | 1313.9468 | 4.35 | 0.36 | 0.78 | 0.118 | 0.0234 | 0.08 | 0.312 | 0.035 | 0.00936 | 0 | 0.09403 | 0.40506 | 0.04994 | 0.01314 | -0.00455 | 53.51085 | -7563.83531 | 2022-07-30 09:36
B12206557 | CB133 | 5414 | B1 | 0.000 | 12000.000 | 0.000 | 1659.433 | 1233.507 | 2580.947 | 1796.875 | 0.000 | 0.000 |  | 3839.121 | 91940 | 1329.9479 | 4.46 | 0.4 | 0.72 | 0.108 | 0.0239 | 0.1 | 0.288 | 0.045 | 0.00956 | 0 | 0.12337 | 0.24665 | 0.01903 | 0.01596 | -0.0055 | 55.26707 | -14750.80349 | 2022-07-30 08:33
B22207223 | CB133 | 15967 | B2 | 0.000 | 12000.000 | 0.000 | 1213.831 | 311.415 | 2527.778 | 1012.732 | 0.000 | 0.000 |  | 4298.538 | 98160 | 1329.9479 | 4.24 | 0.6 | 0.79 | 0.129 | 0.0169 | 0.08 | 0.316 | 0.035 | 0.00676 | 0 | 0.13155 | 0.35891 | 0.03603 | 0.0163 | -0.00513 | 60.52828 | -15715.4351 | 2022-07-30 08:13
B12206556 | CB133 | 5413 | B1 | 0.000 | 8000.000 | 0.000 | 1017.072 | 308.377 | 2100.912 | 1543.692 | 0.000 | 0.000 |  | 3759.556 | 83640 | 1316.1748 | 4.46 | 0.4 | 0.72 | 0.108 | 0.0239 | 0.08 | 0.288 | 0.035 | 0.00956 | 0 | 0.12004 | 0.3584 | 0.04011 | 0.01582 | -0.00379 | 52.84383 | -7874.88819 | 2022-07-30 08:02
B22207222 | CB133 | 15966 | B2 | 0.000 | 9000.000 | 0.000 | 646.701 | 669.922 | 2994.140 | 1657.986 | 0.000 | 0.000 |  | 4411.392 | 89400 | 1297.9456 | 4.24 | 0.47 | 0.76 | 0.116 | 0.0202 | 0.08 | 0.304 | 0.035 | 0.00808 | 0 | 0.09834 | 0.41864 | 0.04119 | 0.00845 | 0.0001 | 57.15514 | -7421.28226 | 2022-07-30 07:38
B12206555 | CB126 | 5412 | B1 | 0.000 | 11000.000 | 0.000 | 1364.294 | 309.896 | 2500.434 | 1562.500 | 0.000 | 0.000 |  | 3746.327 | 85440 | 1202.7488 | 4.44 | 0.27 | 0.74 | 0.121 | 0.0325 | 0.1 | 0.296 | 0.045 | 0.013 | 0 | 0.12037 | 0.25413 | 0.01701 | 0.01789 | -0.00399 | 51.8095 | -13101.0034 | 2022-07-30 07:08
B22207221 | CB133 | 15965 | B2 | 0.000 | 9000.000 | 0.000 | 519.387 | 0.000 | 2588.542 | 1038.773 | 0.000 | 0.000 |  | 4178.248 | 89520 | 1202.7488 | 4.3 | 0.27 | 0.71 | 0.095 | 0.0352 | 0.08 | 0.284 | 0.035 | 0.01408 | 0 | 0.02542 | 0.17616 | 0.02137 | 0.01815 | -0.00324 | 57.48668 | -9109.92394 | 2022-07-30 06:56
B12206554 | CB133 | 5411 | B1 | 0.000 | 11000.000 | 0.000 | 311.053 | 0.000 | 3176.432 | 1066.262 | 0.000 | 0.000 |  | 4089.445 | 87820 | 1308.883 | 4.32 | 0.31 | 0.72 | 0.09 | 0.022 | 0.08 | 0.288 | 0.035 | 0.0088 | 0 | 0.08514 | 0.31192 | 0.03059 | 0.01415 | -0.00078 | 55.85379 | -11255.0089 | 2022-07-30 06:31
B22207220 | CB126 | 15964 | B2 | 0.000 | 9000.000 | 0.000 | 1251.447 | 957.031 | 2324.219 | 1526.331 | 0.000 | 0.000 |  | 4281.465 | 84320 | 1341.0879 | 4.26 | 0.27 | 0.76 | 0.119 | 0.0252 | 0.1 | 0.304 | 0.045 | 0.01008 | 0 | 0.10916 | 0.29098 | 0.02435 | 0.0149 | -0.00447 | 52.14061 | -9771.84672 | 2022-07-30 06:23
B12206553 | CB133 | 5410 | B1 | 0.000 | 11000.000 | 0.000 | 0.000 | 610.677 | 3768.880 | 1435.185 | 0.000 | 0.000 |  | 3816.669 | 89540 | 1341.0879 | 4.44 | 0.53 | 0.71 | 0.111 | 0.022 | 0.08 | 0.284 | 0.035 | 0.0088 | 0 | 0.10897 | 0.24578 | 0.0222 | 0.01682 | -0.004 | 59.69569 | -9035.74193 | 2022-07-30 06:07
B22207219 | CB126 | 15963 | B2 | 0.000 | 8000.000 | 0.000 | 1387.442 | 590.929 | 3035.156 | 1413.484 | 0.000 | 0.000 |  | 4657.154 | 96580 | 1330.9607 | 4.18 | 0.37 | 0.75 | 0.11 | 0.0208 | 0.1 | 0.3 | 0.045 | 0.00832 | 0 | 0.11816 | 0.30074 | 0.03537 | 0.01503 | -0.00459 | 60.2521 | -7641.79405 | 2022-07-30 05:31
B12206552 | CB131 | 5409 | B1 | 0.000 | 8000.000 | 0.000 | 542.535 | 0.000 | 2620.443 | 914.352 | 0.000 | 0.000 |  | 3769.609 | 91560 | 1202.7488 | 4.32 | 0.31 | 0.72 | 0.09 | 0.022 | 0.08 | 0.288 | 0.035 | 0.0088 | 0 | 0.13067 | 0.31134 | 0.03335 | 0.01844 | -0.00383 | 59.12609 | -7682.12797 | 2022-07-30 05:19
B22207218 | CB127 | 15962 | B2 | 0.000 | 8000.000 | 0.000 | 1561.053 | 0.000 | 2878.689 | 1141.493 | 0.000 | 0.000 |  | 4356.384 | 91740 | 1324.0741 | 4.31 | 0.31 | 0.78 | 0.112 | 0.02 | 0.08 | 0.312 | 0.035 | 0.008 | 0 | 0.11185 | 0.35024 | 0.03791 | 0.01263 | -0.00428 | 56.27715 | -8780.22791 | 2022-07-30 04:46
B22207217 | CB127 | 15961 | B2 | 0.000 | 10000.000 | 0.000 | 325.521 | 1324.653 | 3273.654 | 1519.097 | 0.000 | 243.924 |  | 4238.622 | 88220 | 1346.1516 | 4.38 | 0.54 | 0.69 | 0.115 | 0.0225 | 0.08 | 0.276 | 0.035 | 0.009 | 0 | 0.0739 | 0.24723 | 0.03061 | 0.01581 | -0.00433 | 56.65765 | -8434.74164 | 2022-07-30 04:09
B12206551 | CB126 | 5408 | B1 | 0.000 | 10000.000 | 0.000 | 1835.938 | 979.818 | 2486.762 | 1521.991 | 0.000 | 318.287 |  | 3780.782 | 87520 | 1701.823 | 4.83 | 0.33 | 0.76 | 0.121 | 0.0305 | 0.1 | 0.304 | 0.045 | 0.0122 | 0 | 0.13953 | 0.19574 | 0.01487 | 0.02377 | -0.00248 | 52.24426 | -12372.9993 | 2022-07-30 03:24
B22207216 | CB127 | 15960 | B2 | 0.000 | 12000.000 | 0.000 | 1281.829 | 0.000 | 2875.651 | 1135.706 | 0.000 | 0.000 |  | 4397.747 | 88420 | 1336.8345 | 4.27 | 0.34 | 0.73 | 0.125 | 0.0201 | 0.08 | 0.292 | 0.035 | 0.00804 | 0 | 0.06423 | 0.24051 | 0.03508 | 0.01844 | -0.00439 | 53.3296 | -15084.37418 | 2022-07-30 02:53
B12206550 | CB126 | 5407 | B1 | 0.000 | 9000.000 | 0.000 | 1232.639 | 1824.436 | 3329.861 | 2110.822 | 0.000 | 0.000 |  | 4098.965 | 89380 | 1317.9977 | 4.38 | 0.54 | 0.69 | 0.115 | 0.0225 | 0.1 | 0.276 | 0.045 | 0.009 | 0 | 0.11816 | 0.19911 | 0.01759 | 0.01581 | -0.00312 | 57.21443 | -7090.17009 | 2022-07-30 02:01
B22207215 | CB126 | 15959 | B2 | 0.000 | 10000.000 | 0.000 | 1610.243 | 1751.519 | 3057.943 | 1352.720 | 0.000 | 0.000 |  | 4388.195 | 98160 | 1322.0486 | 4.24 | 0.6 | 0.79 | 0.129 | 0.0169 | 0.1 | 0.316 | 0.045 | 0.00676 | 0 | 0.11106 | 0.26596 | 0.0306 | 0.01337 | -0.00401 | 59.96935 | -11592.04786 | 2022-07-30 01:31
B12206549 | CB127 | 5406 | B1 | 0.000 | 8000.000 | 0.000 | 727.720 | 622.830 | 3187.065 | 1666.667 | 0.000 | 406.539 |  | 4063.558 | 93220 | 1300.7812 | 4.35 | 0.39 | 0.74 | 0.116 | 0.0235 | 0.08 | 0.296 | 0.035 | 0.0094 | 0 | 0.08719 | 0.29514 | 0.03424 | 0.0169 | -0.00339 | 59.85336 | -5599.25055 | 2022-07-30 01:13
B22207214 | CB126 | 15958 | B2 | 0.000 | 6000.000 | 0.000 | 2285.880 | 1374.783 | 2988.064 | 1358.507 | 0.000 | 0.000 |  | 3908.722 | 86100 | 1317.9977 | 4.5 | 0.54 | 0.79 | 0.1 | 0.0151 | 0.1 | 0.316 | 0.045 | 0.00604 | 0 | 0.1093 | 0.29535 | 0.0308 | 0.01246 | -0.0038 | 50.98265 | -6113.92888 | 2022-07-30 00:49
B12206548 | CB127 | 5405 | B1 | 0.000 | 9000.000 | 0.000 | 169.271 | 341.797 | 3029.080 | 1438.079 | 0.000 | 0.000 |  | 3865.688 | 79560 | 1351.0127 | 4.32 | 0.36 | 0.78 | 0.127 | 0.0209 | 0.08 | 0.312 | 0.035 | 0.00836 | 0 | 0.08239 | 0.33772 | 0.03944 | 0.01203 | -0.00328 | 51.65722 | -6917.86311 | 2022-07-30 00:45
B22207213 | CB127 | 15957 | B2 | 0.000 | 11000.000 | 0.000 | 1182.002 | 0.000 | 2751.085 | 1155.961 | 0.000 | 0.000 |  | 4084.755 | 88240 | 1303.8195 | 4.28 | 0.32 | 0.73 | 0.12 | 0.0228 | 0.08 | 0.292 | 0.035 | 0.00912 | 0 | 0.0494 | 0.27701 | 0.03264 | 0.01735 | -0.00466 | 58.32788 | -17318.93539 | 2022-07-30 00:08
B12206547 | CB126 | 5404 | B1 | 0.000 | 12000.000 | 0.000 | 600.405 | 312.934 | 2483.724 | 1508.970 | 0.000 | 250.289 |  | 3767.729 | 85960 | 1701.823 | 4.14 | 0.34 | 0.71 | 0.123 | 0.0224 | 0.1 | 0.284 | 0.045 | 0.00896 | 0 | 0.12441 | 0.20439 | 0.01693 | 0.01778 | -0.00375 | 56.36272 | -18993.10881 | 2022-07-29 23:44
B22207212 | CB127 | 15956 | B2 | 0.000 | 10000.000 | 0.000 | 1789.641 | 0.000 | 2792.101 | 1135.706 | 0.000 | 0.000 |  | 4158.278 | 85600 | 1701.823 | 4.3 | 0.32 | 0.76 | 0.117 | 0.0259 | 0.08 | 0.304 | 0.035 | 0.01036 | 0 | 0.05861 | 0.32156 | 0.03675 | 0.01577 | -0.00424 | 60.36586 | 8127.75104 | 2022-07-29 23:29
B12206546 | CB127 | 5403 | B1 | 0.000 | 5000.000 | 0.000 | 422.454 | 0.000 | 2947.048 | 1427.951 | 0.000 | 0.000 |  | 3858.982 | 88160 | 1701.823 | 4.2 | 0.26 | 0.72 | 0.124 | 0.0308 | 0.08 | 0.288 | 0.035 | 0.01232 | 0 | 0.096 | 0.36378 | 0.04148 | 0.01299 | -0.00194 | 58.23441 | -703.11707 | 2022-07-29 22:46
B22207211 | CB126 | 15955 | B2 | 0.000 | 8000.000 | 0.000 | 1196.470 | 709.418 | 2781.467 | 1012.731 | 0.000 | 0.000 |  | 4027.5 | 89700 | 1260.8796 | 4.2 | 0.26 | 0.72 | 0.124 | 0.0308 | 0.1 | 0.288 | 0.045 | 0.01232 | 0 | 0.10613 | 0.24164 | 0.02111 | 0.01942 | -0.00273 | 55.87882 | -8499.46562 | 2022-07-29 22:37
B12206545 | CB127 | 5402 | B1 | 0.000 | 8000.000 | 0.000 | 1474.248 | 1399.089 | 2714.626 | 1550.926 | 0.000 | 439.815 |  | 3849.035 | 89180 | 1277.8936 | 4.5 | 0.4 | 0.75 | 0.093 | 0.0358 | 0.08 | 0.3 | 0.035 | 0.01432 | 0 | 0.13082 | 0.20053 | 0.01348 | 0.01615 | -0.00188 | 55.05548 | -7925.13165 | 2022-07-29 22:16
B22207210 | CB126 | 15954 | B2 | 0.000 | 6000.000 | 0.000 | 638.021 | 0.000 | 2299.913 | 1037.326 | 0.000 | 0.000 |  | 3950.718 | 92540 | 1199.7107 | 4.1 | 0.22 | 0.65 | 0.139 | 0.0473 | 0.1 | 0.26 | 0.045 | 0.01892 | 0 | 0.09516 | 0.31467 | 0.04438 | 0.0298 | -0.00227 | 60.50273 | -4620.44056 | 2022-07-29 21:50
B12206544 | CB127 | 5401 | B1 | 0.000 | 7000.000 | 0.000 | 1629.051 | 0.000 | 2398.655 | 1209.491 | 0.000 | 0.000 |  | 3968.183 | 94840 | 1322.8588 | 4.64 | 0.25 | 0.78 | 0.112 | 0.028 | 0.08 | 0.312 | 0.035 | 0.0112 | 0 | 0.07597 | 0.31378 | 0.03458 | 0.01431 | -0.00243 | 58.9387 | -7709.19032 | 2022-07-29 21:40
B12206543 | CB131 | 5400 | B1 | 0.000 | 6000.000 | 0.000 | 1665.220 | 1031.467 | 2937.934 | 1940.104 | 0.000 | 0.000 |  | 3867.996 | 92560 | 1251.765 | 4.61 | 0.29 | 0.75 | 0.104 | 0.0294 | 0.08 | 0.3 | 0.035 | 0.01176 | 0 | 0.10436 | 0.24291 | 0.02051 | 0.01746 | -0.00202 | 57.68233 | -3720.91857 | 2022-07-29 20:59
B22207209 | CB126 | 15953 | B2 | 0.000 | 9000.000 | 0.000 | 300.926 | 349.392 | 3026.042 | 1142.940 | 0.000 | 0.000 |  | 4097.462 | 97540 | 1210.8507 | 4.25 | 0.35 | 0.71 | 0.138 | 0.0378 | 0.1 | 0.284 | 0.045 | 0.01512 | 0 | 0.13166 | 0.33396 | 0.03325 | 0.02114 | -0.00263 | 63.57053 | -7885.1118 | 2022-07-29 20:44
B12206542 | CB131 | 5399 | B1 | 0.000 | 7000.000 | 0.000 | 1114.005 | 953.993 | 3463.542 | 1589.988 | 0.000 | 0.000 |  | 3993.192 | 92940 | 1286.8055 | 5.21 | 0.43 | 0.72 | 0.079 | 0.0239 | 0.08 | 0.288 | 0.035 | 0.00956 | 0 | 0.13448 | 0.28445 | 0.02519 | 0.01332 | -0.00274 | 59.99302 | -4426.22038 | 2022-07-29 20:38
B22207208 | CB126 | 15952 | B2 | 0.000 | 7000.000 | 0.000 | 921.586 | 341.797 | 2356.120 | 1092.303 | 0.000 | 0.000 |  | 4241.508 | 91180 | 1291.8691 | 4.61 | 0.29 | 0.75 | 0.104 | 0.0294 | 0.1 | 0.3 | 0.045 | 0.01176 | 0 | 0.10283 | 0.37019 | 0.03631 | 0.01534 | -0.00264 | 58.37076 | -6657.8927 | 2022-07-29 19:54
B12206541 | CB131 | 5398 | B1 | 0.000 | 6000.000 | 0.000 | 707.465 | 315.972 | 2974.392 | 1218.171 | 0.000 | 212.674 |  | 3885.814 | 94980 | 1310.9086 | 4.23 | 0.31 | 0.79 | 0.115 | 0.023 | 0.08 | 0.316 | 0.035 | 0.0092 | 0 | 0.0964 | 0.43276 | 0.0542 | 0.01927 | -0.0023 | 61.72728 | -3430.53119 | 2022-07-29 19:35
B12206540 | CB131 | 5397 | B1 | 0.000 | 6000.000 | 0.000 | 652.488 | 0.000 | 1140.842 | 868.056 | 0.000 | 0.000 |  | 3266.297 | 86420 | 1192.6216 | 3.68 | 0.1 | 0.43 | 0.117 | 0.1161 | 0.08 | 0.172 | 0.035 | 0.04644 | 0 | 0.07718 | 0.20168 | 0.02362 | 0.05934 | -0.00057 | 56.71892 | -6594.49542 | 2022-07-29 19:07
B12206539 | CB131 | 5396 | B1 | 0.000 | 10000.000 | 0.000 | 626.447 | 0.000 | 1582.899 | 808.738 | 0.000 | 0.000 |  | 3308.43 | 88860 | 1212.6736 | 3.64 | 0.13 | 0.51 | 0.126 | 0.0677 | 0.08 | 0.204 | 0.035 | 0.02708 | 0 | 0.07031 | 0.19366 | 0.01493 | 0.05351 | -0.00167 | 56.81144 | -12906.58597 | 2022-07-29 18:37
B12206538 | CB131 | 5395 | B1 | 0.000 | 7000.000 | 0.000 | 454.282 | 0.000 | 1204.644 | 875.289 | 0.000 | 0.000 |  | 3322.96 | 92980 | 1243.6632 | 3.53 | 0.1 | 0.49 | 0.108 | 0.0678 | 0.08 | 0.196 | 0.035 | 0.02712 | 0 | 0.07952 | 0.23961 | 0.02499 | 0.05114 | -0.00241 | 61.5362 | -7822.28561 | 2022-07-29 18:05
B12206537 | CB133 | 5394 | B1 | 0.000 | 8000.000 | 0.000 | 597.512 | 0.000 | 3029.080 | 998.264 | 0.000 | 5.787 |  | 3807.078 | 88440 | 1340.8854 | 4.49 | 0.31 | 0.74 | 0.104 | 0.0255 | 0.08 | 0.296 | 0.035 | 0.0102 | 0 | 0.08853 | 0.3429 | 0.03636 | 0.01544 | -0.00116 | 56.57335 | -7031.36095 | 2022-07-29 17:32
B12206536 | CB126 | 5393 | B1 |  |  | 0.000 | 1319.444 | 1704.427 | 3627.605 | 1636.285 | 0.000 | 0.000 |  | 3670.399 | 90280 | 1340.8854 | 4.12 | 0.38 | 0.72 | 0.112 | 0.0272 | 0.1 | 0.288 | 0.045 | 0.01088 | 0 | 0.17486 | 0.26961 | 0.01645 | 0.01491 | -0.00273 | 65.06452 | 4561.27431 | 2022-07-29 17:02
B12206535 | CB133 | 5392 | B1 |  |  |  | 347.222 | 0.000 | 1292.752 | 513.600 | 0.000 | 0.000 |  | 1065.302 | 90500 | 1244.6759 | 4.23 | 0.34 | 0.72 | 0.116 | 0.0258 | 0.08 | 0.288 | 0.035 | 0.01032 | 0 | 0.05711 | 0.2237 | 0.0159 | 0.02387 | -0.00203 | 62.34413 | 7425.40347 | 2022-07-29 16:32
B12206534 | CB133 | 5391 | B1 | 0.000 | 6000.000 | 0.000 | 296.586 | 0.000 | 1658.854 | 671.296 | 0.000 | 0.000 |  | 3541.136 | 78780 | 1244.6759 | 3.67 | 0.14 | 0.48 | 0.106 | 0.0796 | 0.08 | 0.192 | 0.035 | 0.03184 | 0 | 0.10919 | 0.22823 | 0.02146 | 0.04848 | -0.00227 | 51.9611 | -5617.53245 | 2022-07-29 16:04
B12206533 | CB133 | 5390 | B1 | 0.000 | 8000.000 | 0.000 | 882.523 | 514.974 | 2745.008 | 1300.637 | 0.000 | 0.000 |  | 4206.536 | 84780 | 1289.8438 | 4.23 | 0.34 | 0.72 | 0.116 | 0.0258 | 0.08 | 0.288 | 0.035 | 0.01032 | 0 | 0.0664 | 0.30883 | 0.03617 | 0.01929 | -0.00615 | 53.51307 | -7290.93759 | 2022-07-29 15:13
B12206532 | CB133 | 5389 | B1 | 0.000 | 3000.000 | 0.000 | 1589.988 | 0.000 | 1722.656 | 627.894 | 0.000 | 0.000 |  | 3632.957 | 93640 | 1304.022 | 3.71 | 0.11 | 0.52 | 0.112 | 0.0625 | 0.08 | 0.208 | 0.035 | 0.025 | 0 | 0.08357 | 0.21596 | 0.01957 | 0.0349 | -0.0058 | 59.68327 | -3020.46946 | 2022-07-29 14:34
B12206531 | CB133 | 5388 | B1 | 0.000 | 10000.000 | 0.000 | 1235.533 | 0.000 | 2093.316 | 1096.643 | 0.000 | 0.000 |  | 4087.464 | 89100 | 1303.0093 | 4.48 | 0.31 | 0.71 | 0.125 | 0.034 | 0.08 | 0.284 | 0.035 | 0.0136 | 0 | 0.06964 | 0.2781 | 0.03428 | 0.02089 | -0.00583 | 55.09073 | -12730.05346 | 2022-07-29 13:40
B22207207 | CB133 | 15951 | B2 | 0.000 | 11000.000 | 0.000 | 1177.662 | 0.000 | 2163.194 | 1087.963 | 0.000 | 0.000 |  | 4200.462 | 88040 | 1295.9202 | 3.93 | 0.23 | 0.57 | 0.116 | 0.07 | 0.08 | 0.228 | 0.035 | 0.028 | 0 | 0.06157 | 0.2403 | 0.03179 | 0.0404 | -0.00587 | 54.09728 | -14259.40228 | 2022-07-29 13:30
B12206530 | CB126 | 5387 | B1 | 0.000 | 6000.000 | 0.000 | 1694.155 | 688.151 | 2638.672 | 1712.963 | 0.000 | 0.000 |  | 3176.776 | 79680 | 1332.1759 | 4.68 | 0.4 | 0.78 | 0.084 | 0.0206 | 0.08 | 0.312 | 0.035 | 0.00824 | 0 | 0.12765 | 0.25165 | 0.02168 | 0.01574 | -0.0051 | 48.58005 | -4646.41747 | 2022-07-29 13:09
B22207206 | CB133 | 15950 | B2 | 0.000 | 7000.000 | 0.000 | 562.789 | 0.000 | 2223.959 | 1361.400 | 0.000 | 0.000 |  | 4219.309 | 89320 | 1247.9166 | 3.9 | 0.23 | 0.58 | 0.121 | 0.0669 | 0.08 | 0.232 | 0.035 | 0.02676 | 0 | 0.07103 | 0.25682 | 0.02932 | 0.02953 | -0.00673 | 58.32142 | -5560.4986 | 2022-07-29 12:43
B12206529 | CB126 | 5386 | B1 | 0.000 | 6000.000 | 0.000 | 1970.486 | 0.000 | 2201.171 | 1682.581 | 0.000 | 0.000 |  | 3766.941 | 86440 | 1271.8171 | 4.21 | 0.24 | 0.61 | 0.092 | 0.0585 | 0.08 | 0.244 | 0.035 | 0.0234 | 0 | 0.13994 | 0.22212 | 0.0173 | 0.03232 | -0.00659 | 52.76841 | -5869.72167 | 2022-07-29 12:24
B22207205 | CB133 | 15949 | B2 | 0.000 | 15000.000 | 0.000 | 957.755 | 0.000 | 2707.031 | 1368.634 | 0.000 | 0.000 |  | 4463.908 | 86200 | 1305.0347 | 4.51 | 0.34 | 0.7 | 0.11 | 0.0256 | 0.08 | 0.28 | 0.035 | 0.01024 | 0 | 0.06022 | 0.28072 | 0.03165 | 0.01994 | -0.00649 | 51.87301 | -19292.54742 | 2022-07-29 12:07
B12206528 | CB133 | 5385 | B1 | 0.000 | 9000.000 | 0.000 | 895.544 | 0.000 | 2093.316 | 1267.361 | 0.000 | 0.000 |  | 4073.061 | 88440 | 1311.9213 | 4.39 | 0.24 | 0.67 | 0.106 | 0.0307 | 0.08 | 0.268 | 0.035 | 0.01228 | 0 | 0.09539 | 0.32578 | 0.03649 | 0.02251 | -0.00579 | 56.06188 | -9987.06509 | 2022-07-29 11:38
B22207204 | CB133 | 15948 | B2 | 0.000 | 9000.000 | 0.000 | 1542.245 | 0.000 | 2573.351 | 843.461 | 0.000 | 0.000 |  | 4157.041 | 87000 | 1262.905 | 4.3 | 0.28 | 0.71 | 0.121 | 0.0294 | 0.08 | 0.284 | 0.035 | 0.01176 | 0 | 0.10596 | 0.34982 | 0.04072 | 0.02547 | -0.00257 | 52.64923 | -11523.37136 | 2022-07-29 11:06
B12206527 | CB133 | 5384 | B1 | 0.000 | 6000.000 | 0.000 | 1184.896 | 0.000 | 2290.799 | 844.907 | 0.000 | 0.000 |  | 3905.44 | 92940 | 1272.8298 | 4.16 | 0.23 | 0.65 | 0.114 | 0.0407 | 0.08 | 0.26 | 0.035 | 0.01628 | 0 | 0.10937 | 0.26341 | 0.02503 | 0.02658 | -0.00561 | 59.09574 | -6106.84685 | 2022-07-29 10:33
B22207203 | CB133 | 15947 | B2 |  |  |  | 891.204 | 0.000 | 1821.398 | 868.056 | 0.000 | 0.000 |  | 3354.521 | 80620 | 1283.97 | 4.36 | 0.26 | 0.64 | 0.122 | 0.0408 | 0.08 | 0.256 | 0.035 | 0.01632 | 0 | 0.0526 | 0.32284 | 0.03891 | 0.02152 | -0.00556 | 53.69505 | 5514.67016 | 2022-07-29 10:22
B12206526 | CB133 | 5383 | B1 |  |  |  | 970.775 | 0.000 | 2524.740 | 1132.813 | 0.000 | 0.000 |  | 3830.463 | 88980 | 1312.1238 | 5.02 | 0.31 | 0.72 | 0.095 | 0.025 | 0.08 | 0.288 | 0.035 | 0.01 | 0 | 0.13334 | 0.37751 | 0.04093 | 0.01715 | -0.00621 | 59.09058 | 5635.696 | 2022-07-29 09:40
B22207202 | CB126 | 15946 | B2 | 0.000 | 11000.000 | 0.000 | 1006.944 | 0.000 | 2465.494 | 1527.778 | 0.000 | 0.000 |  | 4251.241 | 88380 | 1285.1852 | 4.26 | 0.37 | 0.67 | 0.115 | 0.0288 | 0.1 | 0.268 | 0.045 | 0.01152 | 0 | 0.0818 | 0.24822 | 0.02576 | 0.02641 | -0.00598 | 54.91949 | -12537.15218 | 2022-07-29 09:30
B12206525 | CB126 | 5382 | B1 | 0.000 | 10000.000 | 0.000 | 1329.572 | 683.594 | 2605.252 | 1607.350 | 0.000 | 0.000 |  | 3717.767 | 85480 | 1300.7812 | 4.26 | 0.37 | 0.67 | 0.115 | 0.0288 | 0.1 | 0.268 | 0.045 | 0.01152 | 0 | 0.11931 | 0.2179 | 0.01384 | 0.02016 | 0.00862 | 52.25996 | -11077.90993 | 2022-07-29 09:03
B22207201 | CB133 | 15945 | B2 | 0.000 | 10000.000 | 0.000 | 978.009 | 0.000 | 3053.385 | 1226.852 | 0.000 | 0.000 |  | 4458.887 | 81200 | 1311.9213 | 4.9 | 0.43 | 0.78 | 0.094 | 0.0243 | 0.08 | 0.312 | 0.035 | 0.00972 | 0 | 0.09558 | 0.31148 | 0.0343 | 0.01608 | -0.00654 | 49.78341 | -10620.85045 | 2022-07-29 08:52
B12206524 | CB133 | 5381 | B1 | 0.000 | 7000.000 | 0.000 | 1325.231 | 0.000 | 2424.479 | 1080.729 | 0.000 | 0.000 |  | 3897.75 | 87560 | 1324.0741 | 4.72 | 0.28 | 0.66 | 0.083 | 0.0266 | 0.08 | 0.264 | 0.035 | 0.01064 | 0 | 0.09726 | 0.33526 | 0.03795 | 0.0211 | -0.00497 | 54.60686 | -7358.64845 | 2022-07-29 08:33
B22207200 | CB126 | 15944 | B2 | 0.000 | 13000.000 | 0.000 | 1015.625 | 0.000 | 2597.657 | 1313.657 | 0.000 | 0.000 |  | 4141.147 | 91700 | 1323.8716 | 4.19 | 0.34 | 0.71 | 0.112 | 0.0293 | 0.1 | 0.284 | 0.045 | 0.01172 | 0 | 0.1001 | 0.23214 | 0.02269 | 0.01851 | -0.00605 | 56.31855 | -16270.77625 | 2022-07-29 08:21
B12206523 | CB133 | 5380 | B1 | 0.000 | 8000.000 | 0.000 | 734.954 | 413.194 | 2103.950 | 610.532 | 0.000 | 0.000 |  | 4088.197 | 86220 | 1285.7928 | 4.49 | 0.31 | 0.79 | 0.079 | 0.031 | 0.08 | 0.316 | 0.035 | 0.0124 | 0 | 0.09799 | 0.38375 | 0.044 | 0.01605 | -0.00485 | 54.93555 | -9405.68869 | 2022-07-29 07:59
B22207199 | CB126 | 15943 | B2 | 0.000 | 6000.000 | 0.000 | 1679.687 | 1718.099 | 2421.441 | 1568.287 | 0.000 | 0.000 |  | 4147.57 | 98220 | 1291.8691 | 4.24 | 0.31 | 0.64 | 0.111 | 0.0362 | 0.1 | 0.256 | 0.045 | 0.01448 | 0 | 0.08363 | 0.27476 | 0.0189 | 0.01599 | 0.0001 | 61.7195 | -5285.92199 | 2022-07-29 07:49
B12206522 | CB133 | 5379 | B1 | 0.000 | 11000.000 | 0.000 | 1002.604 | 325.087 | 3029.080 | 1983.507 | 0.000 | 0.000 |  | 4008.094 | 91400 | 1187.7604 | 4.06 | 0.62 | 0.86 | 0.115 | 0.0151 | 0.08 | 0.344 | 0.035 | 0.00604 | 0 | 0.12171 | 0.26049 | 0.01976 | 0.01858 | -0.00228 | 56.99152 | -10763.89337 | 2022-07-29 07:30
B22207198 | CB133 | 15942 | B2 | 0.000 | 10000.000 | 0.000 | 1304.977 | 0.000 | 2804.253 | 850.694 | 0.000 | 0.000 |  | 4566.985 | 90760 | 1262.7025 | 4.36 | 0.32 | 0.73 | 0.101 | 0.0264 | 0.08 | 0.292 | 0.035 | 0.01056 | 0 | 0.08442 | 0.34293 | 0.03813 | 0.01606 | -0.00106 | 55.49714 | -12452.55898 | 2022-07-29 06:59
B12206521 | CB126 | 5378 | B1 | 0.000 | 8000.000 | 0.000 | 1031.539 | 557.509 | 3253.906 | 2032.697 | 0.000 | 0.000 |  | 3771.936 | 95500 | 1289.8438 | 4.29 | 0.36 | 0.76 | 0.109 | 0.0253 | 0.1 | 0.304 | 0.045 | 0.01012 | 0 | 0.09723 | 0.21281 | 0.01648 | 0.013 | -0.00146 | 60.7454 | -5288.01791 | 2022-07-29 06:29
B22207197 | CB133 | 15941 | B2 | 0.000 | 12000.000 | 0.000 | 1176.215 | 0.000 | 3030.599 | 1429.398 | 0.000 | 0.000 |  | 4551.286 | 89400 | 1306.25 | 4.19 | 0.34 | 0.71 | 0.112 | 0.0293 | 0.08 | 0.284 | 0.035 | 0.01172 | 0 | 0.08168 | 0.32024 | 0.03796 | 0.01919 | -0.00226 | 54.39815 | -14025.89705 | 2022-07-29 06:14
B12206520 | CB133 | 5377 | B1 | 0.000 | 8000.000 | 0.000 | 828.993 | 0.000 | 2898.437 | 1358.507 | 0.000 | 0.000 |  | 4001.888 | 92100 | 1305.845 | 4.09 | 0.28 | 0.71 | 0.124 | 0.031 | 0.08 | 0.284 | 0.035 | 0.0124 | 0 | 0.09522 | 0.25625 | 0.02276 | 0.01706 | -0.00214 | 58.76109 | -6869.64955 | 2022-07-29 05:58
B22207196 | CB126 | 15940 | B2 | 0.000 | 11000.000 | 0.000 | 1623.264 | 0.000 | 2860.460 | 1634.838 | 0.000 | 0.000 |  | 3938.175 | 85620 | 1253.7905 | 4.16 | 0.31 | 0.7 | 0.116 | 0.0365 | 0.1 | 0.28 | 0.045 | 0.0146 | 0 | 0.07599 | 0.24619 | 0.02205 | 0.02246 | -0.00045 | 51.01227 | -12950.23972 | 2022-07-29 05:34
B12206519 | CB133 | 5376 | B1 | 0.000 | 6000.000 | 0.000 | 1161.748 | 0.000 | 3094.401 | 1589.989 | 0.000 | 0.000 |  | 3996.1 | 94660 | 1163.6575 | 4.29 | 0.36 | 0.76 | 0.109 | 0.0253 | 0.08 | 0.304 | 0.035 | 0.01012 | 0 | 0.12281 | 0.36552 | 0.03741 | 0.01456 | -0.00226 | 60.33022 | -3328.45472 | 2022-07-29 05:18
B22207195 | CB133 | 15939 | B2 | 0.000 | 9000.000 | 0.000 | 588.831 | 0.000 | 2786.024 | 928.819 | 0.000 | 0.000 |  | 4595.342 | 94980 | 1235.7639 | 4.29 | 0.36 | 0.76 | 0.109 | 0.0253 | 0.08 | 0.304 | 0.035 | 0.01012 | 0 | 0.07569 | 0.34063 | 0.04091 | 0.01968 | -0.00231 | 60.95511 | -9227.77864 | 2022-07-29 04:53
B12206518 | CB126 | 5375 | B1 | 0.000 | 10000.000 | 0.000 | 931.713 | 0.000 | 2254.340 | 1241.320 | 0.000 | 0.000 |  | 3662.269 | 94420 | 1235.7639 | 3.93 | 0.21 | 0.65 | 0.121 | 0.0467 | 0.1 | 0.26 | 0.045 | 0.01868 | 0 | 0.0798 | 0.23472 | 0.02228 | 0.0208 | -0.00189 | 59.69694 | -11629.70519 | 2022-07-29 04:41
B22207194 | CB126 | 15938 | B2 | 0.000 | 11000.000 | 0.000 | 1647.859 | 0.000 | 2438.151 | 1004.051 | 0.000 | 0.000 |  | 4057.047 | 92980 | 1200.7234 | 3.93 | 0.21 | 0.65 | 0.121 | 0.0467 | 0.1 | 0.26 | 0.045 | 0.01868 | 0 | 0.0943 | 0.21877 | 0.0154 | 0.02924 | -0.00177 | 56.0092 | -14993.49599 | 2022-07-29 04:23
B12206517 | CB133 | 5374 | B1 | 0.000 | 9000.000 | 0.000 | 559.896 | 0.000 | 3603.298 | 1274.595 | 0.000 | 0.000 |  | 4430.563 | 96020 | 1298.9584 | 4.22 | 0.4 | 0.79 | 0.108 | 0.019 | 0.08 | 0.316 | 0.035 | 0.0076 | 0 | 0.06504 | 0.37015 | 0.03787 | 0.01357 | -0.00074 | 61.48499 | -7296.46217 | 2022-07-29 04:08
B22207193 | CB133 | 15937 | B2 | 0.000 | 13000.000 | 0.000 | 966.435 | 355.469 | 2813.368 | 1435.185 | 0.000 | 0.000 |  | 4218.494 | 89960 | 1298.9584 | 4.53 | 0.28 | 0.68 | 0.075 | 0.0695 | 0.1 | 0.272 | 0.045 | 0.0278 | 0 | 0.03464 | 0.20173 | 0.02092 | 0.02727 | -0.00205 | 55.1627 | -15616.24905 | 2022-07-29 03:32
B12206516 | CB133 | 5373 | B1 | 0.000 | 9000.000 | 0.000 | 645.255 | 0.000 | 2292.317 | 1006.944 | 0.000 | 373.264 |  | 3931.28 | 91620 | 1315.9722 | 4.16 | 0.29 | 0.7 | 0.117 | 0.0325 | 0.08 | 0.28 | 0.035 | 0.013 | 0 | 0.14311 | 0.38443 | 0.04501 | 0.01981 | -0.00186 | 58.75916 | -9821.40471 | 2022-07-29 03:13
B22207192 | CB133 | 15936 | B2 | 0.000 | 9000.000 | 0.000 | 1582.755 | 1013.238 | 2981.988 | 1399.016 | 0.000 | 0.000 |  | 4234.075 | 92900 | 1253.7905 | 4.17 | 0.43 | 0.7 | 0.11 | 0.0326 | 0.08 | 0.28 | 0.035 | 0.01304 | 0 | 0.03749 | 0.16695 | 0.01446 | 0.0241 | -0.00252 | 56.76341 | -9829.50902 | 2022-07-29 02:55
B12206515 | CB126 | 5372 | B1 | 0.000 | 9000.000 | 0.000 | 698.785 | 0.000 | 2283.203 | 1134.259 | 0.000 | 344.329 |  | 3792.033 | 92300 | 1289.8438 | 5.32 | 0.34 | 0.77 | 0.049 | 0.0131 | 0.1 | 0.308 | 0.045 | 0.00524 | 0 | 0.10761 | 0.38853 | 0.05203 | 0.01927 | -0.00235 | 59.16833 | -9645.36636 | 2022-07-29 02:27
B22207191 | CB133 | 15935 | B2 | 0.000 | 9000.000 | 0.000 | 0.000 | 0.000 | 0.000 | 0.000 | 0.000 | 0.000 |  | 0 | 87100 | 1260.8796 | 4.28 | 0.29 | 0.76 | 0.123 | 0.0276 | 0.08 | 0.304 | 0.035 | 0.01104 | 0 | 0.08736 | 0.36987 | 0.03799 | 0.02297 | -0.00047 | 58.2326 | -13904.09044 | 2022-07-29 02:01
B12206514 | CB126 | 5371 | B1 | 0.000 | 9000.000 | 0.000 | 672.743 | 0.000 | 1721.137 | 1044.560 | 0.000 | 0.000 |  | 3712.677 | 89500 | 1260.8796 | 4.17 | 0.32 | 0.75 | 0.112 | 0.0323 | 0.1 | 0.3 | 0.045 | 0.01292 | 0 | 0.10428 | 0.31918 | 0.03818 | 0.02245 | -0.0009 | 57.54714 | -10561.31184 | 2022-07-29 01:46
B22207190 | CB133 | 15934 | B2 | 0.000 | 6000.000 | 0.000 | 600.405 | 315.972 | 2594.618 | 1022.859 | 0.000 | 0.000 |  | 3824.529 | 89180 | 1326.9097 | 4.28 | 0.29 | 0.76 | 0.123 | 0.0276 | 0.1 | 0.304 | 0.045 | 0.01104 | 0 | 0.04165 | 0.36896 | 0.04491 | 0.01731 | -0.00171 | 58.06634 | -4157.6125 | 2022-07-29 01:19
B12206513 | CB133 | 5370 | B1 | 0.000 | 8000.000 | 0.000 | 510.706 | 0.000 | 1658.854 | 491.898 | 0.000 | 360.243 |  | 3705.298 | 90660 | 1215.7118 | 5.05 | 0.25 | 0.61 | 0.085 | 0.044 | 0.08 | 0.244 | 0.035 | 0.0176 | 0 | 0.06663 | 0.22505 | 0.02792 | 0.0274 | -0.00111 | 58.91052 | -9857.08768 | 2022-07-29 01:13
B22207189 | CB133 | 15933 | B2 | 0.000 | 6000.000 | 0.000 | 943.287 | 0.000 | 1870.009 | 1048.900 | 0.000 | 0.000 |  | 4175.607 | 91880 | 1269.7916 | 3.91 | 0.11 | 0.51 | 0.089 | 0.0692 | 0.08 | 0.204 | 0.035 | 0.02768 | 0 | 0.08505 | 0.28331 | 0.02812 | 0.04396 | -0.0005 | 59.40368 | -5762.95129 | 2022-07-29 00:45
B12206512 | CB126 | 5369 | B1 | 0.000 | 9000.000 | 0.000 | 749.421 | 0.000 | 1879.123 | 1002.604 | 0.000 | 0.000 |  | 3734.172 | 88240 | 1269.9941 | 4.2 | 0.22 | 0.67 | 0.107 | 0.0476 | 0.1 | 0.268 | 0.045 | 0.01904 | 0 | 0.08035 | 0.21938 | 0.02253 | 0.02966 | -0.00287 | 56.314 | -10589.00646 | 2022-07-29 00:29
B22207188 | CB133 | 15932 | B2 | 0.000 | 10000.000 | 0.000 | 444.155 | 0.000 | 2552.084 | 814.525 | 0.000 | 158.854 |  | 4211.403 | 85320 | 1279.919 | 4.22 | 0.25 | 0.67 | 0.124 | 0.0535 | 0.08 | 0.268 | 0.035 | 0.0214 | 0 | 0.05663 | 0.225 | 0.02112 | 0.02347 | -0.00171 | 54.28065 | -11209.33137 | 2022-07-29 00:02
B12206511 | CB133 | 5368 | B1 | 0.000 | 5000.000 | 0.000 | 989.583 | 0.000 | 1408.203 | 632.234 | 0.000 | 0.000 |  | 3711.401 | 87340 | 1279.919 | 3.9 | 0.12 | 0.57 | 0.102 | 0.0705 | 0.08 | 0.228 | 0.035 | 0.0282 | 0 | 0.08083 | 0.24521 | 0.02767 | 0.04478 | -0.00291 | 56.46264 | -5682.36539 | 2022-07-28 23:50